## FIRST_DATA
Cement | Water | Fine Aggregate | Coarse Aggregate | Fly Ash | Super Plasticizer | Silica Fume | Nano Silica | Temperature ◦ C
250 | 123 | 417 | 1681 | 0 | 0 | 0 | 0 | 20
250 | 123 | 417 | 1681 | 0 | 0 | 0 | 0 | 200
250 | 123 | 417 | 1681 | 0 | 0 | 0 | 0 | 400
250 | 123 | 417 | 1681 | 0 | 0 | 0 | 0 | 600
250 | 123 | 417 | 1681 | 0 | 0 | 0 | 0 | 800
350 | 172 | 373 | 1507 | 0 | 0 | 0 | 0 | 20
350 | 172 | 373 | 1507 | 0 | 0 | 0 | 0 | 100
350 | 172 | 373 | 1507 | 0 | 0 | 0 | 0 | 400
350 | 172 | 373 | 1507 | 0 | 0 | 0 | 0 | 600
350 | 172 | 373 | 1507 | 0 | 0 | 0 | 0 | 800
500 | 385 | 0 | 820 | 0 | 6 | 0 | 0 | 20
500 | 385 | 0 | 820 | 0 | 6 | 0 | 0 | 200
500 | 385 | 0 | 820 | 0 | 6 | 0 | 0 | 800
450 | 346.5 | 0 | 805 | 0 | 6 | 50 | 0 | 20
450 | 346.5 | 0 | 805 | 0 | 6 | 50 | 0 | 200
450 | 346.5 | 0 | 805 | 0 | 6 | 50 | 0 | 400
400 | 308 | 0 | 790 | 0 | 6 | 100 | 0 | 20
400 | 308 | 0 | 790 | 0 | 6 | 100 | 0 | 400
400 | 308 | 0 | 790 | 0 | 6 | 100 | 0 | 800
350 | 269.5 | 0 | 775 | 0 | 6 | 150 | 0 | 20
350 | 269.5 | 0 | 775 | 0 | 6 | 150 | 0 | 200
350 | 269.5 | 0 | 775 | 0 | 6 | 150 | 0 | 800
400 | 308 | 0 | 1038 | 0 | 4.8 | 0 | 0 | 20
400 | 308 | 0 | 1038 | 0 | 4.8 | 0 | 0 | 200
400 | 308 | 0 | 1038 | 0 | 4.8 | 0 | 0 | 400
360 | 277.2 | 0 | 1028 | 0 | 4.8 | 40 | 0 | 20
360 | 277.2 | 0 | 1028 | 0 | 4.8 | 40 | 0 | 400
360 | 277.2 | 0 | 1028 | 0 | 4.8 | 40 | 0 | 800
320 | 246.4 | 0 | 1015 | 0 | 4.8 | 80 | 0 | 20
320 | 246.4 | 0 | 1015 | 0 | 4.8 | 80 | 0 | 200
320 | 246.4 | 0 | 1015 | 0 | 4.8 | 80 | 0 | 800
280 | 215.6 | 0 | 1005 | 0 | 4.8 | 120 | 0 | 20
280 | 215.6 | 0 | 1005 | 0 | 4.8 | 120 | 0 | 200
280 | 215.6 | 0 | 1005 | 0 | 4.8 | 120 | 0 | 400
500 | 135 | 700 | 1110 | 0 | 14 | 30 | 0 | 20
500 | 135 | 700 | 1110 | 0 | 14 | 30 | 0 | 600
500 | 135 | 700 | 1110 | 0 | 14 | 30 | 0 | 800
500 | 135 | 700 | 1110 | 0 | 15 | 22.5 | 7.5 | 20
500 | 135 | 700 | 1110 | 0 | 15 | 22.5 | 7.5 | 400
500 | 135 | 700 | 1110 | 0 | 15 | 22.5 | 7.5 | 800
500 | 135 | 700 | 1110 | 0 | 16 | 15 | 15 | 20
500 | 135 | 700 | 1110 | 0 | 16 | 15 | 15 | 400
500 | 135 | 700 | 1110 | 0 | 16 | 15 | 15 | 800
500 | 135 | 700 | 1110 | 0 | 18 | 7.5 | 22.5 | 20
500 | 135 | 700 | 1110 | 0 | 18 | 7.5 | 22.5 | 400
500 | 135 | 700 | 1110 | 0 | 18 | 7.5 | 22.5 | 600
470 | 135 | 700 | 1110 | 0 | 16 | 60 | 0 | 20
470 | 135 | 700 | 1110 | 0 | 16 | 60 | 0 | 600
470 | 135 | 700 | 1110 | 0 | 16 | 60 | 0 | 800
470 | 135 | 700 | 1110 | 0 | 18 | 52.5 | 7.5 | 20
470 | 135 | 700 | 1110 | 0 | 18 | 52.5 | 7.5 | 400
470 | 135 | 700 | 1110 | 0 | 18 | 52.5 | 7.5 | 800
470 | 135 | 700 | 1110 | 0 | 20 | 45 | 15 | 20
470 | 135 | 700 | 1110 | 0 | 20 | 45 | 15 | 400
470 | 135 | 700 | 1110 | 0 | 20 | 45 | 15 | 600
470 | 135 | 700 | 1110 | 0 | 22 | 37.5 | 22.5 | 400
470 | 135 | 700 | 1110 | 0 | 22 | 37.5 | 22.5 | 600
470 | 135 | 700 | 1110 | 0 | 22 | 37.5 | 22.5 | 800
326 | 184 | 659 | 1124 | 58 | 3 | 0 | 0 | 20
326 | 184 | 659 | 1124 | 58 | 3 | 0 | 0 | 650
326 | 184 | 659 | 1124 | 58 | 3 | 0 | 0 | 800
326 | 184 | 659 | 1124 | 58 | 3 | 0 | 0 | 950
391 | 179 | 689 | 1172 | 69 | 3.5 | 0 | 0 | 20
391 | 179 | 689 | 1172 | 69 | 3.5 | 0 | 0 | 400
391 | 179 | 689 | 1172 | 69 | 3.5 | 0 | 0 | 800
391 | 179 | 689 | 1172 | 69 | 3.5 | 0 | 0 | 950
442 | 166 | 689 | 1125 | 78 | 5.3 | 0 | 0 | 20
442 | 166 | 689 | 1125 | 78 | 5.3 | 0 | 0 | 400
442 | 166 | 689 | 1125 | 78 | 5.3 | 0 | 0 | 650
442 | 166 | 689 | 1125 | 78 | 5.3 | 0 | 0 | 950
440 | 149 | 702 | 1099 | 110 | 6.6 | 0 | 0 | 20
440 | 149 | 702 | 1099 | 110 | 6.6 | 0 | 0 | 400
440 | 149 | 702 | 1099 | 110 | 6.6 | 0 | 0 | 650
440 | 149 | 702 | 1099 | 110 | 6.6 | 0 | 0 | 800
437 | 170 | 783 | 1016 | 49 | 1.9 | 0 | 0 | 300
437 | 170 | 783 | 1016 | 49 | 1.9 | 0 | 0 | 400
437 | 170 | 783 | 1016 | 49 | 1.9 | 0 | 0 | 500
437 | 170 | 783 | 1016 | 49 | 1.9 | 0 | 0 | 600
437 | 170 | 783 | 1016 | 49 | 1.9 | 0 | 0 | 700
500 | 150 | 630 | 1260 | 0 | 10 | 0 | 0 | 22
500 | 150 | 630 | 1260 | 0 | 10 | 0 | 0 | 300
500 | 150 | 630 | 1260 | 0 | 10 | 0 | 0 | 400
500 | 150 | 630 | 1260 | 0 | 10 | 0 | 0 | 600
500 | 150 | 630 | 1260 | 0 | 10 | 0 | 0 | 800
450 | 150 | 630 | 1260 | 0 | 10 | 50 | 0 | 22
450 | 150 | 630 | 1260 | 0 | 10 | 50 | 0 | 105
450 | 150 | 630 | 1260 | 0 | 10 | 50 | 0 | 400
450 | 150 | 630 | 1260 | 0 | 10 | 50 | 0 | 600
450 | 150 | 630 | 1260 | 0 | 10 | 50 | 0 | 800
425 | 150 | 630 | 1260 | 0 | 12.5 | 75 | 0 | 22
425 | 150 | 630 | 1260 | 0 | 12.5 | 75 | 0 | 105
425 | 150 | 630 | 1260 | 0 | 12.5 | 75 | 0 | 300
425 | 150 | 630 | 1260 | 0 | 12.5 | 75 | 0 | 600
425 | 150 | 630 | 1260 | 0 | 12.5 | 75 | 0 | 800
400 | 150 | 630 | 1260 | 0 | 15 | 100 | 0 | 22
400 | 150 | 630 | 1260 | 0 | 15 | 100 | 0 | 105
400 | 150 | 630 | 1260 | 0 | 15 | 100 | 0 | 300
400 | 150 | 630 | 1260 | 0 | 15 | 100 | 0 | 400
400 | 150 | 630 | 1260 | 0 | 15 | 100 | 0 | 800
308 | 185 | 933 | 968 | 0 | 6 | 0 | 0 | 20
308 | 185 | 933 | 968 | 0 | 6 | 0 | 0 | 100
308 | 185 | 933 | 968 | 0 | 6 | 0 | 0 | 150
308 | 185 | 933 | 968 | 0 | 6 | 0 | 0 | 200
308 | 185 | 933 | 968 | 0 | 6 | 0 | 0 | 250
310 | 186 | 940 | 976 | 0 | 7.7 | 31 | 0 | 20
310 | 186 | 940 | 976 | 0 | 7.7 | 31 | 0 | 50
310 | 186 | 940 | 976 | 0 | 7.7 | 31 | 0 | 150
310 | 186 | 940 | 976 | 0 | 7.7 | 31 | 0 | 200
310 | 186 | 940 | 976 | 0 | 7.7 | 31 | 0 | 250
512 | 154 | 711 | 1106 | 0 | 18 | 0 | 0 | 20
512 | 154 | 711 | 1106 | 0 | 18 | 0 | 0 | 50
512 | 154 | 711 | 1106 | 0 | 18 | 0 | 0 | 100
512 | 154 | 711 | 1106 | 0 | 18 | 0 | 0 | 200
512 | 154 | 711 | 1106 | 0 | 18 | 0 | 0 | 250
511 | 153 | 709 | 1122 | 0 | 20.4 | 51 | 0 | 20
511 | 153 | 709 | 1122 | 0 | 20.4 | 51 | 0 | 50
511 | 153 | 709 | 1122 | 0 | 20.4 | 51 | 0 | 100
511 | 153 | 709 | 1122 | 0 | 20.4 | 51 | 0 | 150
511 | 153 | 709 | 1122 | 0 | 20.4 | 51 | 0 | 250
500 | 150 | 750 | 1068 | 0 | 0 | 0 | 0 | 100
500 | 150 | 750 | 1068 | 0 | 0 | 0 | 0 | 200
500 | 150 | 750 | 1068 | 0 | 0 | 0 | 0 | 400
500 | 150 | 750 | 1068 | 0 | 0 | 0 | 0 | 600
350 | 150 | 750 | 1023 | 150 | 0 | 0 | 0 | 23
350 | 150 | 750 | 1023 | 150 | 0 | 0 | 0 | 200
350 | 150 | 750 | 1023 | 150 | 0 | 0 | 0 | 400
350 | 150 | 750 | 1023 | 150 | 0 | 0 | 0 | 600
475 | 150 | 750 | 1065 | 0 | 25 | 0 | 0 | 23
475 | 150 | 750 | 1065 | 0 | 25 | 0 | 0 | 100
475 | 150 | 750 | 1065 | 0 | 25 | 0 | 0 | 400
475 | 150 | 750 | 1065 | 0 | 25 | 0 | 0 | 600
390 | 195 | 585 | 1209 | 0 | 0 | 0 | 0 | 23
390 | 195 | 585 | 1209 | 0 | 0 | 0 | 0 | 100
390 | 195 | 585 | 1209 | 0 | 0 | 0 | 0 | 200
390 | 195 | 585 | 1209 | 0 | 0 | 0 | 0 | 600
390 | 195 | 585 | 1209 | 0 | 0 | 0 | 0 | 400
572 | 286 | 1345 | 0 | 0 | 0 | 0 | 0 | 600
786 | 236 | 1286 | 0 | 0 | 25.9 | 78.6 | 0 | 800
572 | 286 | 1345 | 0 | 0 | 0 | 0 | 0 | 23
572 | 286 | 1345 | 0 | 0 | 0 | 0 | 0 | 200
572 | 286 | 1345 | 0 | 0 | 0 | 0 | 0 | 400
572 | 286 | 1345 | 0 | 0 | 0 | 0 | 0 | 800
572 | 286 | 1345 | 0 | 0 | 0 | 0 | 0 | 1000
786 | 236 | 1286 | 0 | 0 | 25.9 | 78.6 | 0 | 23
786 | 236 | 1286 | 0 | 0 | 25.9 | 78.6 | 0 | 200
786 | 236 | 1286 | 0 | 0 | 25.9 | 78.6 | 0 | 400
786 | 236 | 1286 | 0 | 0 | 25.9 | 78.6 | 0 | 600
786 | 236 | 1286 | 0 | 0 | 25.9 | 78.6 | 0 | 1000
430 | 172 | 687 | 1030 | 0 | 1.6 | 0 | 0 | 20
430 | 172 | 687 | 1030 | 0 | 1.6 | 0 | 0 | 100
430 | 172 | 687 | 1030 | 0 | 1.6 | 0 | 0 | 200
430 | 172 | 687 | 1030 | 0 | 1.6 | 0 | 0 | 300
430 | 172 | 687 | 1030 | 0 | 1.6 | 0 | 0 | 600
441 | 164 | 653 | 1115 | 0 | 2.9 | 28 | 0 | 100
441 | 164 | 653 | 1115 | 0 | 2.9 | 28 | 0 | 200
441 | 164 | 653 | 1115 | 0 | 2.9 | 28 | 0 | 300
441 | 164 | 653 | 1115 | 0 | 2.9 | 28 | 0 | 600
495 | 149 | 615 | 1168 | 0 | 1.9 | 0 | 0 | 20
495 | 149 | 615 | 1168 | 0 | 1.9 | 0 | 0 | 200
495 | 149 | 615 | 1168 | 0 | 1.9 | 0 | 0 | 300
495 | 149 | 615 | 1168 | 0 | 1.9 | 0 | 0 | 600
465 | 149 | 615 | 1168 | 0 | 3.1 | 30 | 0 | 20
465 | 149 | 615 | 1168 | 0 | 3.1 | 30 | 0 | 100
465 | 149 | 615 | 1168 | 0 | 3.1 | 30 | 0 | 300
465 | 149 | 615 | 1168 | 0 | 3.1 | 30 | 0 | 600
450 | 149 | 615 | 1168 | 0 | 3.7 | 45 | 0 | 20
450 | 149 | 615 | 1168 | 0 | 3.7 | 45 | 0 | 100
450 | 149 | 615 | 1168 | 0 | 3.7 | 45 | 0 | 200
250 | 123 | 417 | 1681 | 0 | 0 | 0 | 0 | 100
350 | 172 | 373 | 1507 | 0 | 0 | 0 | 0 | 200
500 | 385 | 0 | 820 | 0 | 6 | 0 | 0 | 400
450 | 346.5 | 0 | 805 | 0 | 6 | 50 | 0 | 800
400 | 308 | 0 | 790 | 0 | 6 | 100 | 0 | 200
350 | 269.5 | 0 | 775 | 0 | 6 | 150 | 0 | 400
400 | 308 | 0 | 1038 | 0 | 4.8 | 0 | 0 | 800
360 | 277.2 | 0 | 1028 | 0 | 4.8 | 40 | 0 | 200
320 | 246.4 | 0 | 1015 | 0 | 4.8 | 80 | 0 | 400
280 | 215.6 | 0 | 1005 | 0 | 4.8 | 120 | 0 | 800
500 | 135 | 700 | 1110 | 0 | 14 | 30 | 0 | 400
500 | 135 | 700 | 1110 | 0 | 15 | 22.5 | 7.5 | 600
500 | 135 | 700 | 1110 | 0 | 16 | 15 | 15 | 600
500 | 135 | 700 | 1110 | 0 | 18 | 7.5 | 22.5 | 800
470 | 135 | 700 | 1110 | 0 | 16 | 60 | 0 | 400
470 | 135 | 700 | 1110 | 0 | 18 | 52.5 | 7.5 | 600
470 | 135 | 700 | 1110 | 0 | 20 | 45 | 15 | 800
470 | 135 | 700 | 1110 | 0 | 22 | 37.5 | 22.5 | 20
326 | 184 | 659 | 1124 | 58 | 3 | 0 | 0 | 400
391 | 179 | 689 | 1172 | 69 | 3.5 | 0 | 0 | 650
442 | 166 | 689 | 1125 | 78 | 5.3 | 0 | 0 | 800
440 | 149 | 702 | 1099 | 110 | 6.6 | 0 | 0 | 950
437 | 170 | 783 | 1016 | 49 | 1.9 | 0 | 0 | 20
500 | 150 | 630 | 1260 | 0 | 10 | 0 | 0 | 105
450 | 150 | 630 | 1260 | 0 | 10 | 50 | 0 | 300
425 | 150 | 630 | 1260 | 0 | 12.5 | 75 | 0 | 400
400 | 150 | 630 | 1260 | 0 | 15 | 100 | 0 | 600
308 | 185 | 933 | 968 | 0 | 6 | 0 | 0 | 50
310 | 186 | 940 | 976 | 0 | 7.7 | 31 | 0 | 100
512 | 154 | 711 | 1106 | 0 | 18 | 0 | 0 | 150
511 | 153 | 709 | 1122 | 0 | 20.4 | 51 | 0 | 200
500 | 150 | 750 | 1068 | 0 | 0 | 0 | 0 | 23
350 | 150 | 750 | 1023 | 150 | 0 | 0 | 0 | 100
475 | 150 | 750 | 1065 | 0 | 25 | 0 | 0 | 200
441 | 164 | 653 | 1115 | 0 | 2.9 | 28 | 0 | 20
495 | 149 | 615 | 1168 | 0 | 1.9 | 0 | 0 | 100
465 | 149 | 615 | 1168 | 0 | 3.1 | 30 | 0 | 200
450 | 149 | 615 | 1168 | 0 | 3.7 | 45 | 0 | 300
450 | 149 | 615 | 1168 | 0 | 3.7 | 45 | 0 | 600

## DATA_normalization
Cement | Water | Fine Aggregate | Coarse Aggregate | Fly Ash | Super Plasticizer | Silica Fume | Nano Silica | Temperature ◦ C | Compressive Strength (MPa)
-1.965485 | -1.000283 | -0.6084943 | 2.032481 | -0.3825637 | -1.129478 | -0.7905175 | -0.3313786 | -1.162943 | 28.16
-1.965485 | -1.000283 | -0.6084943 | 2.032481 | -0.3825637 | -1.129478 | -0.7905175 | -0.3313786 | -0.5371848 | 23.4
-1.965485 | -1.000283 | -0.6084943 | 2.032481 | -0.3825637 | -1.129478 | -0.7905175 | -0.3313786 | 0.1581022 | 18.57
-1.965485 | -1.000283 | -0.6084943 | 2.032481 | -0.3825637 | -1.129478 | -0.7905175 | -0.3313786 | 0.8533892 | 15.26
-1.965485 | -1.000283 | -0.6084943 | 2.032481 | -0.3825637 | -1.129478 | -0.7905175 | -0.3313786 | 1.548676 | 8.01
-0.9182651 | -0.1823184 | -0.7471247 | 1.470124 | -0.3825637 | -1.129478 | -0.7905175 | -0.3313786 | -1.162943 | 48.99
-0.9182651 | -0.1823184 | -0.7471247 | 1.470124 | -0.3825637 | -1.129478 | -0.7905175 | -0.3313786 | -0.8848283 | 44.58
-0.9182651 | -0.1823184 | -0.7471247 | 1.470124 | -0.3825637 | -1.129478 | -0.7905175 | -0.3313786 | 0.1581022 | 34.12
-0.9182651 | -0.1823184 | -0.7471247 | 1.470124 | -0.3825637 | -1.129478 | -0.7905175 | -0.3313786 | 0.8533892 | 24.41
-0.9182651 | -0.1823184 | -0.7471247 | 1.470124 | -0.3825637 | -1.129478 | -0.7905175 | -0.3313786 | 1.548676 | 15.24
0.6525647 | 3.373326 | -1.922332 | -0.7502147 | -0.3825637 | -0.3396954 | -0.7905175 | -0.3313786 | -1.162943 | 38
0.6525647 | 3.373326 | -1.922332 | -0.7502147 | -0.3825637 | -0.3396954 | -0.7905175 | -0.3313786 | -0.5371848 | 36
0.6525647 | 3.373326 | -1.922332 | -0.7502147 | -0.3825637 | -0.3396954 | -0.7905175 | -0.3313786 | 1.548676 | 12
0.1289548 | 2.730639 | -1.922332 | -0.7986937 | -0.3825637 | -0.3396954 | 0.5577105 | -0.3313786 | -1.162943 | 46
0.1289548 | 2.730639 | -1.922332 | -0.7986937 | -0.3825637 | -0.3396954 | 0.5577105 | -0.3313786 | -0.5371848 | 41.5
0.1289548 | 2.730639 | -1.922332 | -0.7986937 | -0.3825637 | -0.3396954 | 0.5577105 | -0.3313786 | 0.1581022 | 36.2
-0.3946552 | 2.087952 | -1.922332 | -0.8471727 | -0.3825637 | -0.3396954 | 1.905938 | -0.3313786 | -1.162943 | 50
-0.3946552 | 2.087952 | -1.922332 | -0.8471727 | -0.3825637 | -0.3396954 | 1.905938 | -0.3313786 | 0.1581022 | 42
-0.3946552 | 2.087952 | -1.922332 | -0.8471727 | -0.3825637 | -0.3396954 | 1.905938 | -0.3313786 | 1.548676 | 21
-0.9182651 | 1.445265 | -1.922332 | -0.8956517 | -0.3825637 | -0.3396954 | 3.254166 | -0.3313786 | -1.162943 | 33
-0.9182651 | 1.445265 | -1.922332 | -0.8956517 | -0.3825637 | -0.3396954 | 3.254166 | -0.3313786 | -0.5371848 | 29
-0.9182651 | 1.445265 | -1.922332 | -0.8956517 | -0.3825637 | -0.3396954 | 3.254166 | -0.3313786 | 1.548676 | 12.5
-0.3946552 | 2.087952 | -1.922332 | -0.04565302 | -0.3825637 | -0.4976519 | -0.7905175 | -0.3313786 | -1.162943 | 32
-0.3946552 | 2.087952 | -1.922332 | -0.04565302 | -0.3825637 | -0.4976519 | -0.7905175 | -0.3313786 | -0.5371848 | 29.5
-0.3946552 | 2.087952 | -1.922332 | -0.04565302 | -0.3825637 | -0.4976519 | -0.7905175 | -0.3313786 | 0.1581022 | 28.5
-0.8135431 | 1.573802 | -1.922332 | -0.07797236 | -0.3825637 | -0.4976519 | 0.2880649 | -0.3313786 | -1.162943 | 35
-0.8135431 | 1.573802 | -1.922332 | -0.07797236 | -0.3825637 | -0.4976519 | 0.2880649 | -0.3313786 | 0.1581022 | 29
-0.8135431 | 1.573802 | -1.922332 | -0.07797236 | -0.3825637 | -0.4976519 | 0.2880649 | -0.3313786 | 1.548676 | 11
-1.232431 | 1.059653 | -1.922332 | -0.1199875 | -0.3825637 | -0.4976519 | 1.366647 | -0.3313786 | -1.162943 | 38
-1.232431 | 1.059653 | -1.922332 | -0.1199875 | -0.3825637 | -0.4976519 | 1.366647 | -0.3313786 | -0.5371848 | 35
-1.232431 | 1.059653 | -1.922332 | -0.1199875 | -0.3825637 | -0.4976519 | 1.366647 | -0.3313786 | 1.548676 | 12
-1.651319 | 0.5455036 | -1.922332 | -0.1523068 | -0.3825637 | -0.4976519 | 2.44523 | -0.3313786 | -1.162943 | 28
-1.651319 | 0.5455036 | -1.922332 | -0.1523068 | -0.3825637 | -0.4976519 | 2.44523 | -0.3313786 | -0.5371848 | 27
-1.651319 | 0.5455036 | -1.922332 | -0.1523068 | -0.3825637 | -0.4976519 | 2.44523 | -0.3313786 | 0.1581022 | 21
0.6525647 | -0.7999654 | 0.2831512 | 0.1870462 | -0.3825637 | 0.7133477 | 0.01841927 | -0.3313786 | -1.162943 | 82.47
0.6525647 | -0.7999654 | 0.2831512 | 0.1870462 | -0.3825637 | 0.7133477 | 0.01841927 | -0.3313786 | 0.8533892 | 42.58
0.6525647 | -0.7999654 | 0.2831512 | 0.1870462 | -0.3825637 | 0.7133477 | 0.01841927 | -0.3313786 | 1.548676 | 22.03
0.6525647 | -0.7999654 | 0.2831512 | 0.1870462 | -0.3825637 | 0.844978 | -0.1838149 | 1.097692 | -1.162943 | 84.14
0.6525647 | -0.7999654 | 0.2831512 | 0.1870462 | -0.3825637 | 0.844978 | -0.1838149 | 1.097692 | 0.1581022 | 68.99
0.6525647 | -0.7999654 | 0.2831512 | 0.1870462 | -0.3825637 | 0.844978 | -0.1838149 | 1.097692 | 1.548676 | 23.39
0.6525647 | -0.7999654 | 0.2831512 | 0.1870462 | -0.3825637 | 0.9766084 | -0.3860491 | 2.526762 | -1.162943 | 85.84
0.6525647 | -0.7999654 | 0.2831512 | 0.1870462 | -0.3825637 | 0.9766084 | -0.3860491 | 2.526762 | 0.1581022 | 76.62
0.6525647 | -0.7999654 | 0.2831512 | 0.1870462 | -0.3825637 | 0.9766084 | -0.3860491 | 2.526762 | 1.548676 | 25.28
0.6525647 | -0.7999654 | 0.2831512 | 0.1870462 | -0.3825637 | 1.239869 | -0.5882833 | 3.955832 | -1.162943 | 85.21
0.6525647 | -0.7999654 | 0.2831512 | 0.1870462 | -0.3825637 | 1.239869 | -0.5882833 | 3.955832 | 0.1581022 | 79.12
0.6525647 | -0.7999654 | 0.2831512 | 0.1870462 | -0.3825637 | 1.239869 | -0.5882833 | 3.955832 | 0.8533892 | 51.11
0.3383987 | -0.7999654 | 0.2831512 | 0.1870462 | -0.3825637 | 0.9766084 | 0.8273561 | -0.3313786 | -1.162943 | 87.38
0.3383987 | -0.7999654 | 0.2831512 | 0.1870462 | -0.3825637 | 0.9766084 | 0.8273561 | -0.3313786 | 0.8533892 | 47.39
0.3383987 | -0.7999654 | 0.2831512 | 0.1870462 | -0.3825637 | 0.9766084 | 0.8273561 | -0.3313786 | 1.548676 | 18.82
0.3383987 | -0.7999654 | 0.2831512 | 0.1870462 | -0.3825637 | 1.239869 | 0.6251219 | 1.097692 | -1.162943 | 87.61
0.3383987 | -0.7999654 | 0.2831512 | 0.1870462 | -0.3825637 | 1.239869 | 0.6251219 | 1.097692 | 0.1581022 | 68.94
0.3383987 | -0.7999654 | 0.2831512 | 0.1870462 | -0.3825637 | 1.239869 | 0.6251219 | 1.097692 | 1.548676 | 20.06
0.3383987 | -0.7999654 | 0.2831512 | 0.1870462 | -0.3825637 | 1.50313 | 0.4228877 | 2.526762 | -1.162943 | 90.6
0.3383987 | -0.7999654 | 0.2831512 | 0.1870462 | -0.3825637 | 1.50313 | 0.4228877 | 2.526762 | 0.1581022 | 75.71
0.3383987 | -0.7999654 | 0.2831512 | 0.1870462 | -0.3825637 | 1.50313 | 0.4228877 | 2.526762 | 0.8533892 | 51.12
0.3383987 | -0.7999654 | 0.2831512 | 0.1870462 | -0.3825637 | 1.766391 | 0.2206535 | 3.955832 | 0.1581022 | 78.22
0.3383987 | -0.7999654 | 0.2831512 | 0.1870462 | -0.3825637 | 1.766391 | 0.2206535 | 3.955832 | 0.8533892 | 52.49
0.3383987 | -0.7999654 | 0.2831512 | 0.1870462 | -0.3825637 | 1.766391 | 0.2206535 | 3.955832 | 1.548676 | 25.72
-1.169598 | 0.01799959 | 0.1539729 | 0.2322933 | 1.371182 | -0.7345866 | -0.7905175 | -0.3313786 | -1.162943 | 95.8
-1.169598 | 0.01799959 | 0.1539729 | 0.2322933 | 1.371182 | -0.7345866 | -0.7905175 | -0.3313786 | 1.027211 | 57.9
-1.169598 | 0.01799959 | 0.1539729 | 0.2322933 | 1.371182 | -0.7345866 | -0.7905175 | -0.3313786 | 1.548676 | 40
-1.169598 | 0.01799959 | 0.1539729 | 0.2322933 | 1.371182 | -0.7345866 | -0.7905175 | -0.3313786 | 2.070141 | 21.3
-0.488905 | -0.06546623 | 0.2484936 | 0.3874262 | 1.703789 | -0.6687714 | -0.7905175 | -0.3313786 | -1.162943 | 114.4
-0.488905 | -0.06546623 | 0.2484936 | 0.3874262 | 1.703789 | -0.6687714 | -0.7905175 | -0.3313786 | 0.1581022 | 84.8
-0.488905 | -0.06546623 | 0.2484936 | 0.3874262 | 1.703789 | -0.6687714 | -0.7905175 | -0.3313786 | 1.548676 | 36.8
-0.488905 | -0.06546623 | 0.2484936 | 0.3874262 | 1.703789 | -0.6687714 | -0.7905175 | -0.3313786 | 2.070141 | 25.4
0.04517717 | -0.2824774 | 0.2484936 | 0.2355253 | 1.975922 | -0.4318367 | -0.7905175 | -0.3313786 | -1.162943 | 115.1
0.04517717 | -0.2824774 | 0.2484936 | 0.2355253 | 1.975922 | -0.4318367 | -0.7905175 | -0.3313786 | 0.1581022 | 85.2
0.04517717 | -0.2824774 | 0.2484936 | 0.2355253 | 1.975922 | -0.4318367 | -0.7905175 | -0.3313786 | 1.027211 | 73.5
0.04517717 | -0.2824774 | 0.2484936 | 0.2355253 | 1.975922 | -0.4318367 | -0.7905175 | -0.3313786 | 2.070141 | 25.5
0.02423277 | -0.5662612 | 0.2894526 | 0.151495 | 2.943506 | -0.2607172 | -0.7905175 | -0.3313786 | -1.162943 | 133.6
0.02423277 | -0.5662612 | 0.2894526 | 0.151495 | 2.943506 | -0.2607172 | -0.7905175 | -0.3313786 | 0.1581022 | 98.1
0.02423277 | -0.5662612 | 0.2894526 | 0.151495 | 2.943506 | -0.2607172 | -0.7905175 | -0.3313786 | 1.027211 | 84.9
0.02423277 | -0.5662612 | 0.2894526 | 0.151495 | 2.943506 | -0.2607172 | -0.7905175 | -0.3313786 | 1.548676 | 43.1
-0.007183827 | -0.2157047 | 0.5446585 | -0.1167556 | 1.099049 | -0.87938 | -0.7905175 | -0.3313786 | -0.1895413 | 57.2
-0.007183827 | -0.2157047 | 0.5446585 | -0.1167556 | 1.099049 | -0.87938 | -0.7905175 | -0.3313786 | 0.1581022 | 58
-0.007183827 | -0.2157047 | 0.5446585 | -0.1167556 | 1.099049 | -0.87938 | -0.7905175 | -0.3313786 | 0.5057457 | 47.2
-0.007183827 | -0.2157047 | 0.5446585 | -0.1167556 | 1.099049 | -0.87938 | -0.7905175 | -0.3313786 | 0.8533892 | 36.5
-0.007183827 | -0.2157047 | 0.5446585 | -0.1167556 | 1.099049 | -0.87938 | -0.7905175 | -0.3313786 | 1.201033 | 28.3
0.6525647 | -0.549568 | 0.06260285 | 0.6718364 | -0.3825637 | 0.1868261 | -0.7905175 | -0.3313786 | -1.15599 | 49
0.6525647 | -0.549568 | 0.06260285 | 0.6718364 | -0.3825637 | 0.1868261 | -0.7905175 | -0.3313786 | -0.1895413 | 41
0.6525647 | -0.549568 | 0.06260285 | 0.6718364 | -0.3825637 | 0.1868261 | -0.7905175 | -0.3313786 | 0.1581022 | 23
0.6525647 | -0.549568 | 0.06260285 | 0.6718364 | -0.3825637 | 0.1868261 | -0.7905175 | -0.3313786 | 0.8533892 | 8
0.6525647 | -0.549568 | 0.06260285 | 0.6718364 | -0.3825637 | 0.1868261 | -0.7905175 | -0.3313786 | 1.548676 | 3
0.1289548 | -0.549568 | 0.06260285 | 0.6718364 | -0.3825637 | 0.1868261 | 0.5577105 | -0.3313786 | -1.15599 | 52
0.1289548 | -0.549568 | 0.06260285 | 0.6718364 | -0.3825637 | 0.1868261 | 0.5577105 | -0.3313786 | -0.8674461 | 53
0.1289548 | -0.549568 | 0.06260285 | 0.6718364 | -0.3825637 | 0.1868261 | 0.5577105 | -0.3313786 | 0.1581022 | 27
0.1289548 | -0.549568 | 0.06260285 | 0.6718364 | -0.3825637 | 0.1868261 | 0.5577105 | -0.3313786 | 0.8533892 | 11
0.1289548 | -0.549568 | 0.06260285 | 0.6718364 | -0.3825637 | 0.1868261 | 0.5577105 | -0.3313786 | 1.548676 | 6
-0.1328502 | -0.549568 | 0.06260285 | 0.6718364 | -0.3825637 | 0.5159021 | 1.231824 | -0.3313786 | -1.15599 | 57
-0.1328502 | -0.549568 | 0.06260285 | 0.6718364 | -0.3825637 | 0.5159021 | 1.231824 | -0.3313786 | -0.8674461 | 66
-0.1328502 | -0.549568 | 0.06260285 | 0.6718364 | -0.3825637 | 0.5159021 | 1.231824 | -0.3313786 | -0.1895413 | 61
-0.1328502 | -0.549568 | 0.06260285 | 0.6718364 | -0.3825637 | 0.5159021 | 1.231824 | -0.3313786 | 0.8533892 | 21
-0.1328502 | -0.549568 | 0.06260285 | 0.6718364 | -0.3825637 | 0.5159021 | 1.231824 | -0.3313786 | 1.548676 | 12
-0.3946552 | -0.549568 | 0.06260285 | 0.6718364 | -0.3825637 | 0.844978 | 1.905938 | -0.3313786 | -1.15599 | 64
-0.3946552 | -0.549568 | 0.06260285 | 0.6718364 | -0.3825637 | 0.844978 | 1.905938 | -0.3313786 | -0.8674461 | 78
-0.3946552 | -0.549568 | 0.06260285 | 0.6718364 | -0.3825637 | 0.844978 | 1.905938 | -0.3313786 | -0.1895413 | 65
-0.3946552 | -0.549568 | 0.06260285 | 0.6718364 | -0.3825637 | 0.844978 | 1.905938 | -0.3313786 | 0.1581022 | 37
-0.3946552 | -0.549568 | 0.06260285 | 0.6718364 | -0.3825637 | 0.844978 | 1.905938 | -0.3313786 | 1.548676 | 21
-1.358097 | 0.03469275 | 1.017262 | -0.2718884 | -0.3825637 | -0.3396954 | -0.7905175 | -0.3313786 | -1.162943 | 37.5
-1.358097 | 0.03469275 | 1.017262 | -0.2718884 | -0.3825637 | -0.3396954 | -0.7905175 | -0.3313786 | -0.8848283 | 31.5
-1.358097 | 0.03469275 | 1.017262 | -0.2718884 | -0.3825637 | -0.3396954 | -0.7905175 | -0.3313786 | -0.7110065 | 29.4
-1.358097 | 0.03469275 | 1.017262 | -0.2718884 | -0.3825637 | -0.3396954 | -0.7905175 | -0.3313786 | -0.5371848 | 29.2
-1.358097 | 0.03469275 | 1.017262 | -0.2718884 | -0.3825637 | -0.3396954 | -0.7905175 | -0.3313786 | -0.363363 | 34.7
-1.337153 | 0.05138591 | 1.039317 | -0.2460329 | -0.3825637 | -0.1159238 | 0.04538383 | -0.3313786 | -1.162943 | 44.5
-1.337153 | 0.05138591 | 1.039317 | -0.2460329 | -0.3825637 | -0.1159238 | 0.04538383 | -0.3313786 | -1.05865 | 44.3
-1.337153 | 0.05138591 | 1.039317 | -0.2460329 | -0.3825637 | -0.1159238 | 0.04538383 | -0.3313786 | -0.7110065 | 46.5
-1.337153 | 0.05138591 | 1.039317 | -0.2460329 | -0.3825637 | -0.1159238 | 0.04538383 | -0.3313786 | -0.5371848 | 48.9
-1.337153 | 0.05138591 | 1.039317 | -0.2460329 | -0.3825637 | -0.1159238 | 0.04538383 | -0.3313786 | -0.363363 | 47.1
0.7782311 | -0.4827953 | 0.3178088 | 0.1741185 | -0.3825637 | 1.239869 | -0.7905175 | -0.3313786 | -1.162943 | 80.6
0.7782311 | -0.4827953 | 0.3178088 | 0.1741185 | -0.3825637 | 1.239869 | -0.7905175 | -0.3313786 | -1.05865 | 80.5
0.7782311 | -0.4827953 | 0.3178088 | 0.1741185 | -0.3825637 | 1.239869 | -0.7905175 | -0.3313786 | -0.8848283 | 67.8
0.7782311 | -0.4827953 | 0.3178088 | 0.1741185 | -0.3825637 | 1.239869 | -0.7905175 | -0.3313786 | -0.5371848 | 78.9
0.7782311 | -0.4827953 | 0.3178088 | 0.1741185 | -0.3825637 | 1.239869 | -0.7905175 | -0.3313786 | -0.363363 | 83.7
0.7677589 | -0.4994885 | 0.3115074 | 0.2258294 | -0.3825637 | 1.555782 | 0.584675 | -0.3313786 | -1.162943 | 85.1
0.7677589 | -0.4994885 | 0.3115074 | 0.2258294 | -0.3825637 | 1.555782 | 0.584675 | -0.3313786 | -1.05865 | 85.2
0.7677589 | -0.4994885 | 0.3115074 | 0.2258294 | -0.3825637 | 1.555782 | 0.584675 | -0.3313786 | -0.8848283 | 89.6
0.7677589 | -0.4994885 | 0.3115074 | 0.2258294 | -0.3825637 | 1.555782 | 0.584675 | -0.3313786 | -0.7110065 | 94.6
0.7677589 | -0.4994885 | 0.3115074 | 0.2258294 | -0.3825637 | 1.555782 | 0.584675 | -0.3313786 | -0.363363 | 101.3
0.6525647 | -0.549568 | 0.4406857 | 0.051305 | -0.3825637 | -1.129478 | -0.7905175 | -0.3313786 | -0.8848283 | 75.3
0.6525647 | -0.549568 | 0.4406857 | 0.051305 | -0.3825637 | -1.129478 | -0.7905175 | -0.3313786 | -0.5371848 | 68.9
0.6525647 | -0.549568 | 0.4406857 | 0.051305 | -0.3825637 | -1.129478 | -0.7905175 | -0.3313786 | 0.1581022 | 66
0.6525647 | -0.549568 | 0.4406857 | 0.051305 | -0.3825637 | -1.129478 | -0.7905175 | -0.3313786 | 0.8533892 | 35.4
-0.9182651 | -0.549568 | 0.4406857 | -0.09413203 | 4.152985 | -1.129478 | -0.7905175 | -0.3313786 | -1.152514 | 75.2
-0.9182651 | -0.549568 | 0.4406857 | -0.09413203 | 4.152985 | -1.129478 | -0.7905175 | -0.3313786 | -0.5371848 | 73.3
-0.9182651 | -0.549568 | 0.4406857 | -0.09413203 | 4.152985 | -1.129478 | -0.7905175 | -0.3313786 | 0.1581022 | 60.4
-0.9182651 | -0.549568 | 0.4406857 | -0.09413203 | 4.152985 | -1.129478 | -0.7905175 | -0.3313786 | 0.8533892 | 39.2
0.3907597 | -0.549568 | 0.4406857 | 0.0416092 | -0.3825637 | 2.161282 | -0.7905175 | -0.3313786 | -1.152514 | 75.7
0.3907597 | -0.549568 | 0.4406857 | 0.0416092 | -0.3825637 | 2.161282 | -0.7905175 | -0.3313786 | -0.8848283 | 75.4
0.3907597 | -0.549568 | 0.4406857 | 0.0416092 | -0.3825637 | 2.161282 | -0.7905175 | -0.3313786 | 0.1581022 | 68.5
0.3907597 | -0.549568 | 0.4406857 | 0.0416092 | -0.3825637 | 2.161282 | -0.7905175 | -0.3313786 | 0.8533892 | 34.2
-0.4993772 | 0.2016244 | -0.07917823 | 0.5070077 | -0.3825637 | -1.129478 | -0.7905175 | -0.3313786 | -1.152514 | 34.1
-0.4993772 | 0.2016244 | -0.07917823 | 0.5070077 | -0.3825637 | -1.129478 | -0.7905175 | -0.3313786 | -0.8848283 | 35.6
-0.4993772 | 0.2016244 | -0.07917823 | 0.5070077 | -0.3825637 | -1.129478 | -0.7905175 | -0.3313786 | -0.5371848 | 31.6
-0.4993772 | 0.2016244 | -0.07917823 | 0.5070077 | -0.3825637 | -1.129478 | -0.7905175 | -0.3313786 | 0.8533892 | 16.8
-0.4993772 | 0.2016244 | -0.07917823 | 0.5070077 | -0.3825637 | -1.129478 | -0.7905175 | -0.3313786 | 0.1581022 | 26.6
1.406563 | 1.720702 | 2.315347 | -3.400401 | -0.3825637 | -1.129478 | -0.7905175 | -0.3313786 | 0.8533892 | 43.4
3.647614 | 0.8860441 | 2.129456 | -3.400401 | -0.3825637 | 2.279749 | 1.328897 | -0.3313786 | 1.548676 | 41.3
1.406563 | 1.720702 | 2.315347 | -3.400401 | -0.3825637 | -1.129478 | -0.7905175 | -0.3313786 | -1.152514 | 58.3
1.406563 | 1.720702 | 2.315347 | -3.400401 | -0.3825637 | -1.129478 | -0.7905175 | -0.3313786 | -0.5371848 | 55
1.406563 | 1.720702 | 2.315347 | -3.400401 | -0.3825637 | -1.129478 | -0.7905175 | -0.3313786 | 0.1581022 | 52.2
1.406563 | 1.720702 | 2.315347 | -3.400401 | -0.3825637 | -1.129478 | -0.7905175 | -0.3313786 | 1.548676 | 31.5
1.406563 | 1.720702 | 2.315347 | -3.400401 | -0.3825637 | -1.129478 | -0.7905175 | -0.3313786 | 2.243963 | 6.5
3.647614 | 0.8860441 | 2.129456 | -3.400401 | -0.3825637 | 2.279749 | 1.328897 | -0.3313786 | -1.152514 | 71
3.647614 | 0.8860441 | 2.129456 | -3.400401 | -0.3825637 | 2.279749 | 1.328897 | -0.3313786 | -0.5371848 | 58
3.647614 | 0.8860441 | 2.129456 | -3.400401 | -0.3825637 | 2.279749 | 1.328897 | -0.3313786 | 0.1581022 | 65.4
3.647614 | 0.8860441 | 2.129456 | -3.400401 | -0.3825637 | 2.279749 | 1.328897 | -0.3313786 | 0.8533892 | 62.9
3.647614 | 0.8860441 | 2.129456 | -3.400401 | -0.3825637 | 2.279749 | 1.328897 | -0.3313786 | 2.243963 | 21
-0.08048922 | -0.1823184 | 0.2421922 | -0.0715085 | -0.3825637 | -0.9188691 | -0.7905175 | -0.3313786 | -1.162943 | 61.8
-0.08048922 | -0.1823184 | 0.2421922 | -0.0715085 | -0.3825637 | -0.9188691 | -0.7905175 | -0.3313786 | -0.8848283 | 53.3
-0.08048922 | -0.1823184 | 0.2421922 | -0.0715085 | -0.3825637 | -0.9188691 | -0.7905175 | -0.3313786 | -0.5371848 | 55.5
-0.08048922 | -0.1823184 | 0.2421922 | -0.0715085 | -0.3825637 | -0.9188691 | -0.7905175 | -0.3313786 | -0.1895413 | 46.5
-0.08048922 | -0.1823184 | 0.2421922 | -0.0715085 | -0.3825637 | -0.9188691 | -0.7905175 | -0.3313786 | 0.8533892 | 20.6
0.03470497 | -0.3158637 | 0.1350687 | 0.2032059 | -0.3825637 | -0.7477496 | -0.03550985 | -0.3313786 | -0.8848283 | 62.8
0.03470497 | -0.3158637 | 0.1350687 | 0.2032059 | -0.3825637 | -0.7477496 | -0.03550985 | -0.3313786 | -0.5371848 | 64.7
0.03470497 | -0.3158637 | 0.1350687 | 0.2032059 | -0.3825637 | -0.7477496 | -0.03550985 | -0.3313786 | -0.1895413 | 56.5
0.03470497 | -0.3158637 | 0.1350687 | 0.2032059 | -0.3825637 | -0.7477496 | -0.03550985 | -0.3313786 | 0.8533892 | 21.8
0.6002037 | -0.5662612 | 0.01534249 | 0.3744984 | -0.3825637 | -0.87938 | -0.7905175 | -0.3313786 | -1.162943 | 67.4
0.6002037 | -0.5662612 | 0.01534249 | 0.3744984 | -0.3825637 | -0.87938 | -0.7905175 | -0.3313786 | -0.5371848 | 59.7
0.6002037 | -0.5662612 | 0.01534249 | 0.3744984 | -0.3825637 | -0.87938 | -0.7905175 | -0.3313786 | -0.1895413 | 49
0.6002037 | -0.5662612 | 0.01534249 | 0.3744984 | -0.3825637 | -0.87938 | -0.7905175 | -0.3313786 | 0.8533892 | 21
0.2860377 | -0.5662612 | 0.01534249 | 0.3744984 | -0.3825637 | -0.7214235 | 0.01841927 | -0.3313786 | -1.162943 | 80.3
0.2860377 | -0.5662612 | 0.01534249 | 0.3744984 | -0.3825637 | -0.7214235 | 0.01841927 | -0.3313786 | -0.8848283 | 68
0.2860377 | -0.5662612 | 0.01534249 | 0.3744984 | -0.3825637 | -0.7214235 | 0.01841927 | -0.3313786 | -0.1895413 | 56.5
0.2860377 | -0.5662612 | 0.01534249 | 0.3744984 | -0.3825637 | -0.7214235 | 0.01841927 | -0.3313786 | 0.8533892 | 23.4
0.1289548 | -0.5662612 | 0.01534249 | 0.3744984 | -0.3825637 | -0.6424453 | 0.4228877 | -0.3313786 | -1.162943 | 84.2
0.1289548 | -0.5662612 | 0.01534249 | 0.3744984 | -0.3825637 | -0.6424453 | 0.4228877 | -0.3313786 | -0.8848283 | 70.8
0.1289548 | -0.5662612 | 0.01534249 | 0.3744984 | -0.3825637 | -0.6424453 | 0.4228877 | -0.3313786 | -0.5371848 | 71.7
-1.965485 | -1.000283 | -0.6084943 | 2.032481 | -0.3825637 | -1.129478 | -0.7905175 | -0.3313786 | -0.8848283 | 25.74
-0.9182651 | -0.1823184 | -0.7471247 | 1.470124 | -0.3825637 | -1.129478 | -0.7905175 | -0.3313786 | -0.5371848 | 40.35
0.6525647 | 3.373326 | -1.922332 | -0.7502147 | -0.3825637 | -0.3396954 | -0.7905175 | -0.3313786 | 0.1581022 | 34.5
0.1289548 | 2.730639 | -1.922332 | -0.7986937 | -0.3825637 | -0.3396954 | 0.5577105 | -0.3313786 | 1.548676 | 21
-0.3946552 | 2.087952 | -1.922332 | -0.8471727 | -0.3825637 | -0.3396954 | 1.905938 | -0.3313786 | -0.5371848 | 44
-0.9182651 | 1.445265 | -1.922332 | -0.8956517 | -0.3825637 | -0.3396954 | 3.254166 | -0.3313786 | 0.1581022 | 27
-0.3946552 | 2.087952 | -1.922332 | -0.04565302 | -0.3825637 | -0.4976519 | -0.7905175 | -0.3313786 | 1.548676 | 7.5
-0.8135431 | 1.573802 | -1.922332 | -0.07797236 | -0.3825637 | -0.4976519 | 0.2880649 | -0.3313786 | -0.5371848 | 32
-1.232431 | 1.059653 | -1.922332 | -0.1199875 | -0.3825637 | -0.4976519 | 1.366647 | -0.3313786 | 0.1581022 | 30
-1.651319 | 0.5455036 | -1.922332 | -0.1523068 | -0.3825637 | -0.4976519 | 2.44523 | -0.3313786 | 1.548676 | 8.5
0.6525647 | -0.7999654 | 0.2831512 | 0.1870462 | -0.3825637 | 0.7133477 | 0.01841927 | -0.3313786 | 0.1581022 | 69.87
0.6525647 | -0.7999654 | 0.2831512 | 0.1870462 | -0.3825637 | 0.844978 | -0.1838149 | 1.097692 | 0.8533892 | 45.23
0.6525647 | -0.7999654 | 0.2831512 | 0.1870462 | -0.3825637 | 0.9766084 | -0.3860491 | 2.526762 | 0.8533892 | 48.79
0.6525647 | -0.7999654 | 0.2831512 | 0.1870462 | -0.3825637 | 1.239869 | -0.5882833 | 3.955832 | 1.548676 | 27.38
0.3383987 | -0.7999654 | 0.2831512 | 0.1870462 | -0.3825637 | 0.9766084 | 0.8273561 | -0.3313786 | 0.1581022 | 69.86
0.3383987 | -0.7999654 | 0.2831512 | 0.1870462 | -0.3825637 | 1.239869 | 0.6251219 | 1.097692 | 0.8533892 | 47.07
0.3383987 | -0.7999654 | 0.2831512 | 0.1870462 | -0.3825637 | 1.50313 | 0.4228877 | 2.526762 | 1.548676 | 22.32
0.3383987 | -0.7999654 | 0.2831512 | 0.1870462 | -0.3825637 | 1.766391 | 0.2206535 | 3.955832 | -1.162943 | 91.24
-1.169598 | 0.01799959 | 0.1539729 | 0.2322933 | 1.371182 | -0.7345866 | -0.7905175 | -0.3313786 | 0.1581022 | 69.2
-0.488905 | -0.06546623 | 0.2484936 | 0.3874262 | 1.703789 | -0.6687714 | -0.7905175 | -0.3313786 | 1.027211 | 66.9
0.04517717 | -0.2824774 | 0.2484936 | 0.2355253 | 1.975922 | -0.4318367 | -0.7905175 | -0.3313786 | 1.548676 | 37.9
0.02423277 | -0.5662612 | 0.2894526 | 0.151495 | 2.943506 | -0.2607172 | -0.7905175 | -0.3313786 | 2.070141 | 29.4
-0.007183827 | -0.2157047 | 0.5446585 | -0.1167556 | 1.099049 | -0.87938 | -0.7905175 | -0.3313786 | -1.162943 | 71.2
0.6525647 | -0.549568 | 0.06260285 | 0.6718364 | -0.3825637 | 0.1868261 | -0.7905175 | -0.3313786 | -0.8674461 | 51
0.1289548 | -0.549568 | 0.06260285 | 0.6718364 | -0.3825637 | 0.1868261 | 0.5577105 | -0.3313786 | -0.1895413 | 49
-0.1328502 | -0.549568 | 0.06260285 | 0.6718364 | -0.3825637 | 0.5159021 | 1.231824 | -0.3313786 | 0.1581022 | 32
-0.3946552 | -0.549568 | 0.06260285 | 0.6718364 | -0.3825637 | 0.844978 | 1.905938 | -0.3313786 | 0.8533892 | 28
-1.358097 | 0.03469275 | 1.017262 | -0.2718884 | -0.3825637 | -0.3396954 | -0.7905175 | -0.3313786 | -1.05865 | 37.2
-1.337153 | 0.05138591 | 1.039317 | -0.2460329 | -0.3825637 | -0.1159238 | 0.04538383 | -0.3313786 | -0.8848283 | 44.1
0.7782311 | -0.4827953 | 0.3178088 | 0.1741185 | -0.3825637 | 1.239869 | -0.7905175 | -0.3313786 | -0.7110065 | 72.8
0.7677589 | -0.4994885 | 0.3115074 | 0.2258294 | -0.3825637 | 1.555782 | 0.584675 | -0.3313786 | -0.5371848 | 95.3
0.6525647 | -0.549568 | 0.4406857 | 0.051305 | -0.3825637 | -1.129478 | -0.7905175 | -0.3313786 | -1.152514 | 75.5
-0.9182651 | -0.549568 | 0.4406857 | -0.09413203 | 4.152985 | -1.129478 | -0.7905175 | -0.3313786 | -0.8848283 | 73.7
0.3907597 | -0.549568 | 0.4406857 | 0.0416092 | -0.3825637 | 2.161282 | -0.7905175 | -0.3313786 | -0.5371848 | 73.4
0.03470497 | -0.3158637 | 0.1350687 | 0.2032059 | -0.3825637 | -0.7477496 | -0.03550985 | -0.3313786 | -1.162943 | 73.9
0.6002037 | -0.5662612 | 0.01534249 | 0.3744984 | -0.3825637 | -0.87938 | -0.7905175 | -0.3313786 | -0.8848283 | 57.6
0.2860377 | -0.5662612 | 0.01534249 | 0.3744984 | -0.3825637 | -0.7214235 | 0.01841927 | -0.3313786 | -0.5371848 | 69
0.1289548 | -0.5662612 | 0.01534249 | 0.3744984 | -0.3825637 | -0.6424453 | 0.4228877 | -0.3313786 | -0.1895413 | 57.9
0.1289548 | -0.5662612 | 0.01534249 | 0.3744984 | -0.3825637 | -0.6424453 | 0.4228877 | -0.3313786 | 0.8533892 | 22.6

## KFOLD
|  |  |  | RANDOMIZED 1 | [19 empty] | RANDOMIZED 2 | [19 empty] | RANDOMIZED 3 | [19 empty] | RANDOMIZED 4 | [19 empty] | RANDOMIZED 5
| GPR | GBR | TOPSIS
RAND_1 | 0.930147 | 0.980456 | 0.932727 |  |  | GPR | [9 empty] | GBR | [9 empty] | GPR | [9 empty] | GBR | [9 empty] | GPR | [9 empty] | GBR | [9 empty] | GPR | [9 empty] | GBR | [9 empty] | GPR | [9 empty] | GBR
RAND_2 | 0.948115 | 0.977872 | 0.983328 |  |  | K1 | K2 | K3 | K4 | K5 | [5 empty] | K1 | K2 | K3 | K4 | K5 | [5 empty] | K1 | K2 | K3 | K4 | K5 | [5 empty] | K1 | K2 | K3 | K4 | K5 | [5 empty] | K1 | K2 | K3 | K4 | K5 | [5 empty] | K1 | K2 | K3 | K4 | K5 | [5 empty] | K1 | K2 | K3 | K4 | K5 | [5 empty] | K1 | K2 | K3 | K4 | K5 | [5 empty] | K1 | K2 | K3 | K4 | K5 | [5 empty] | K1 | K2 | K3 | K4 | K5
RAND_3 | 0.679036 | 0.980473 | 0.00845891 |  | R2 | 0.000404702 | 0.544103 | 0.444834 | 0.930147 | 0.855872 |  |  |  |  | R2 | 0.977929 | 0.978072 | 0.970601 | 0.976015 | 0.980456 |  |  |  |  | R2 | 0.110514 | 0.0537087 | 0.69248 | 0.783388 | 0.948115 |  |  |  |  | R2 | 0.977177 | 0.972037 | 0.968983 | 0.977872 | 0.973906 |  |  |  |  | R2 | 0.321588 | 0.679036 | 0.615949 | 0.0460477 | 0.663859 |  |  |  |  | R2 | 0.97081 | 0.971003 | 0.971516 | 0.973216 | 0.980473 |  |  |  |  | R2 | 0.779583 | 0.643022 | 0.0209942 | 0.832065 | 0.46884 |  |  |  |  | R2 | 0.976994 | 0.983041 | 0.981773 | 0.970306 | 0.9753 |  |  |  |  | R2 | 0.909416 | 0.100503 | 0.91053 | 0.415731 | 0.00122012 |  |  |  |  | R2 | 0.98085 | 0.97263 | 0.963999 | 0.977495 | 0.982077
RAND_4 | 0.832065 | 0.983041 | 0.568823 |  | RMSE | 442.407 | 21.5094 | 23.5327 | 6.82587 | 10.0342 |  |  |  |  | RMSE | 3.78323 | 3.77359 | 4.35402 | 3.93491 | 3.59041 |  |  |  |  | RMSE | 129.161 | 132.211 | 15.9907 | 13.0915 | 5.79582 |  |  |  |  | RMSE | 3.90642 | 4.23257 | 4.47814 | 3.78402 | 4.0755 |  |  |  |  | RMSE | 33.3038 | 16.9822 | 18.3025 | 123.464 | 17.537 |  |  |  |  | RMSE | 4.35483 | 4.3168 | 4.3341 | 4.12411 | 3.58323 |  |  |  |  | RMSE | 13.263 | 17.2372 | 124.304 | 10.6803 | 23.6264 |  |  |  |  | RMSE | 3.82742 | 3.32209 | 3.41239 | 4.45151 | 4.02297 |  |  |  |  | RMSE | 7.57136 | 121.873 | 7.96778 | 31.5629 | 324.659 |  |  |  |  | RMSE | 3.5588 | 4.28496 | 4.81907 | 3.81036 | 3.39808
RAND_5 | 0.91053 | 0.982077 | 0.860304
|  |  |  | K4_DATA | [9 empty] | K5_DATA | [9 empty] | K5_DATA | [9 empty] | K4_DATA | [9 empty] | K2_DATA | [9 empty] | K5_DATA | [9 empty] | K4_DATA | [9 empty] | K2_DATA | [9 empty] | K4_DATA | [9 empty] | K5_DATA
|  |  |  | Cement | Water | Fine Aggregate | Coarse Aggregate | Fly Ash | Super Plasticizer | Silica Fume | Nano Silica | Temperature ◦ C | CS | Cement | Water | Fine Aggregate | Coarse Aggregate | Fly Ash | Super Plasticizer | Silica Fume | Nano Silica | Temperature ◦ C | CS | Cement | Water | Fine Aggregate | Coarse Aggregate | Fly Ash | Super Plasticizer | Silica Fume | Nano Silica | Temperature ◦ C | CS | Cement | Water | Fine Aggregate | Coarse Aggregate | Fly Ash | Super Plasticizer | Silica Fume | Nano Silica | Temperature ◦ C | CS | Cement | Water | Fine Aggregate | Coarse Aggregate | Fly Ash | Super Plasticizer | Silica Fume | Nano Silica | Temperature ◦ C | CS | Cement | Water | Fine Aggregate | Coarse Aggregate | Fly Ash | Super Plasticizer | Silica Fume | Nano Silica | Temperature ◦ C | CS | Cement | Water | Fine Aggregate | Coarse Aggregate | Fly Ash | Super Plasticizer | Silica Fume | Nano Silica | Temperature ◦ C | CS | Cement | Water | Fine Aggregate | Coarse Aggregate | Fly Ash | Super Plasticizer | Silica Fume | Nano Silica | Temperature ◦ C | CS | Cement | Water | Fine Aggregate | Coarse Aggregate | Fly Ash | Super Plasticizer | Silica Fume | Nano Silica | Temperature ◦ C | CS | Cement | Water | Fine Aggregate | Coarse Aggregate | Fly Ash | Super Plasticizer | Silica Fume | Nano Silica | Temperature ◦ C | CS
| GPR | GBR |  | -1.96549 | -1.00028 | -0.608494 | 2.03248 | -0.382564 | -1.12948 | -0.790518 | -0.331379 | -1.16294 | 28.16 | -1.96549 | -1.00028 | -0.608494 | 2.03248 | -0.382564 | -1.12948 | -0.790518 | -0.331379 | -1.16294 | 28.16 | -1.96549 | -1.00028 | -0.608494 | 2.03248 | -0.382564 | -1.12948 | -0.790518 | -0.331379 | -0.537185 | 23.4 | -1.96549 | -1.00028 | -0.608494 | 2.03248 | -0.382564 | -1.12948 | -0.790518 | -0.331379 | -1.16294 | 28.16 | -1.96549 | -1.00028 | -0.608494 | 2.03248 | -0.382564 | -1.12948 | -0.790518 | -0.331379 | -1.16294 | 28.16 | -1.96549 | -1.00028 | -0.608494 | 2.03248 | -0.382564 | -1.12948 | -0.790518 | -0.331379 | -1.16294 | 28.16 | -1.96549 | -1.00028 | -0.608494 | 2.03248 | -0.382564 | -1.12948 | -0.790518 | -0.331379 | -1.16294 | 28.16 | -1.96549 | -1.00028 | -0.608494 | 2.03248 | -0.382564 | -1.12948 | -0.790518 | -0.331379 | -1.16294 | 28.16 | -1.96549 | -1.00028 | -0.608494 | 2.03248 | -0.382564 | -1.12948 | -0.790518 | -0.331379 | -1.16294 | 28.16 | -1.96549 | -1.00028 | -0.608494 | 2.03248 | -0.382564 | -1.12948 | -0.790518 | -0.331379 | -1.16294 | 28.16
RAND_1 | 0.930147 | 0.980456 |  | -1.96549 | -1.00028 | -0.608494 | 2.03248 | -0.382564 | -1.12948 | -0.790518 | -0.331379 | -0.537185 | 23.4 | -1.96549 | -1.00028 | -0.608494 | 2.03248 | -0.382564 | -1.12948 | -0.790518 | -0.331379 | 0.158102 | 18.57 | -1.96549 | -1.00028 | -0.608494 | 2.03248 | -0.382564 | -1.12948 | -0.790518 | -0.331379 | 0.158102 | 18.57 | -1.96549 | -1.00028 | -0.608494 | 2.03248 | -0.382564 | -1.12948 | -0.790518 | -0.331379 | -0.537185 | 23.4 | -1.96549 | -1.00028 | -0.608494 | 2.03248 | -0.382564 | -1.12948 | -0.790518 | -0.331379 | -0.537185 | 23.4 | -1.96549 | -1.00028 | -0.608494 | 2.03248 | -0.382564 | -1.12948 | -0.790518 | -0.331379 | -0.537185 | 23.4 | -1.96549 | -1.00028 | -0.608494 | 2.03248 | -0.382564 | -1.12948 | -0.790518 | -0.331379 | 0.158102 | 18.57 | -1.96549 | -1.00028 | -0.608494 | 2.03248 | -0.382564 | -1.12948 | -0.790518 | -0.331379 | 0.158102 | 18.57 | -1.96549 | -1.00028 | -0.608494 | 2.03248 | -0.382564 | -1.12948 | -0.790518 | -0.331379 | 0.853389 | 15.26 | -1.96549 | -1.00028 | -0.608494 | 2.03248 | -0.382564 | -1.12948 | -0.790518 | -0.331379 | -0.537185 | 23.4
RAND_2 | 0.948115 | 0.977872 |  | -1.96549 | -1.00028 | -0.608494 | 2.03248 | -0.382564 | -1.12948 | -0.790518 | -0.331379 | 0.158102 | 18.57 | -1.96549 | -1.00028 | -0.608494 | 2.03248 | -0.382564 | -1.12948 | -0.790518 | -0.331379 | 1.54868 | 8.01 | -1.96549 | -1.00028 | -0.608494 | 2.03248 | -0.382564 | -1.12948 | -0.790518 | -0.331379 | 0.853389 | 15.26 | -1.96549 | -1.00028 | -0.608494 | 2.03248 | -0.382564 | -1.12948 | -0.790518 | -0.331379 | 0.158102 | 18.57 | -1.96549 | -1.00028 | -0.608494 | 2.03248 | -0.382564 | -1.12948 | -0.790518 | -0.331379 | 0.158102 | 18.57 | -1.96549 | -1.00028 | -0.608494 | 2.03248 | -0.382564 | -1.12948 | -0.790518 | -0.331379 | 1.54868 | 8.01 | -1.96549 | -1.00028 | -0.608494 | 2.03248 | -0.382564 | -1.12948 | -0.790518 | -0.331379 | 1.54868 | 8.01 | -1.96549 | -1.00028 | -0.608494 | 2.03248 | -0.382564 | -1.12948 | -0.790518 | -0.331379 | 0.853389 | 15.26 | -1.96549 | -1.00028 | -0.608494 | 2.03248 | -0.382564 | -1.12948 | -0.790518 | -0.331379 | 1.54868 | 8.01 | -1.96549 | -1.00028 | -0.608494 | 2.03248 | -0.382564 | -1.12948 | -0.790518 | -0.331379 | 0.158102 | 18.57
RAND_3 | 0.679036 | 0.980473 |  | -1.96549 | -1.00028 | -0.608494 | 2.03248 | -0.382564 | -1.12948 | -0.790518 | -0.331379 | 0.853389 | 15.26 | -0.918265 | -0.182318 | -0.747125 | 1.47012 | -0.382564 | -1.12948 | -0.790518 | -0.331379 | -1.16294 | 48.99 | -1.96549 | -1.00028 | -0.608494 | 2.03248 | -0.382564 | -1.12948 | -0.790518 | -0.331379 | 1.54868 | 8.01 | -1.96549 | -1.00028 | -0.608494 | 2.03248 | -0.382564 | -1.12948 | -0.790518 | -0.331379 | 0.853389 | 15.26 | -1.96549 | -1.00028 | -0.608494 | 2.03248 | -0.382564 | -1.12948 | -0.790518 | -0.331379 | 0.853389 | 15.26 | -0.918265 | -0.182318 | -0.747125 | 1.47012 | -0.382564 | -1.12948 | -0.790518 | -0.331379 | -1.16294 | 48.99 | -0.918265 | -0.182318 | -0.747125 | 1.47012 | -0.382564 | -1.12948 | -0.790518 | -0.331379 | -1.16294 | 48.99 | -1.96549 | -1.00028 | -0.608494 | 2.03248 | -0.382564 | -1.12948 | -0.790518 | -0.331379 | 1.54868 | 8.01 | -0.918265 | -0.182318 | -0.747125 | 1.47012 | -0.382564 | -1.12948 | -0.790518 | -0.331379 | -1.16294 | 48.99 | -1.96549 | -1.00028 | -0.608494 | 2.03248 | -0.382564 | -1.12948 | -0.790518 | -0.331379 | 0.853389 | 15.26
RAND_4 | 0.832065 | 0.983041 |  | -1.96549 | -1.00028 | -0.608494 | 2.03248 | -0.382564 | -1.12948 | -0.790518 | -0.331379 | 1.54868 | 8.01 | -0.918265 | -0.182318 | -0.747125 | 1.47012 | -0.382564 | -1.12948 | -0.790518 | -0.331379 | -0.884828 | 44.58 | -0.918265 | -0.182318 | -0.747125 | 1.47012 | -0.382564 | -1.12948 | -0.790518 | -0.331379 | -0.884828 | 44.58 | -0.918265 | -0.182318 | -0.747125 | 1.47012 | -0.382564 | -1.12948 | -0.790518 | -0.331379 | 0.158102 | 34.12 | -1.96549 | -1.00028 | -0.608494 | 2.03248 | -0.382564 | -1.12948 | -0.790518 | -0.331379 | 1.54868 | 8.01 | -0.918265 | -0.182318 | -0.747125 | 1.47012 | -0.382564 | -1.12948 | -0.790518 | -0.331379 | -0.884828 | 44.58 | -0.918265 | -0.182318 | -0.747125 | 1.47012 | -0.382564 | -1.12948 | -0.790518 | -0.331379 | -0.884828 | 44.58 | -0.918265 | -0.182318 | -0.747125 | 1.47012 | -0.382564 | -1.12948 | -0.790518 | -0.331379 | -1.16294 | 48.99 | -0.918265 | -0.182318 | -0.747125 | 1.47012 | -0.382564 | -1.12948 | -0.790518 | -0.331379 | 0.158102 | 34.12 | -0.918265 | -0.182318 | -0.747125 | 1.47012 | -0.382564 | -1.12948 | -0.790518 | -0.331379 | 0.158102 | 34.12
RAND_5 | 0.91053 | 0.982077 |  | -0.918265 | -0.182318 | -0.747125 | 1.47012 | -0.382564 | -1.12948 | -0.790518 | -0.331379 | -1.16294 | 48.99 | -0.918265 | -0.182318 | -0.747125 | 1.47012 | -0.382564 | -1.12948 | -0.790518 | -0.331379 | 0.853389 | 24.41 | -0.918265 | -0.182318 | -0.747125 | 1.47012 | -0.382564 | -1.12948 | -0.790518 | -0.331379 | 0.158102 | 34.12 | -0.918265 | -0.182318 | -0.747125 | 1.47012 | -0.382564 | -1.12948 | -0.790518 | -0.331379 | 0.853389 | 24.41 | -0.918265 | -0.182318 | -0.747125 | 1.47012 | -0.382564 | -1.12948 | -0.790518 | -0.331379 | -1.16294 | 48.99 | -0.918265 | -0.182318 | -0.747125 | 1.47012 | -0.382564 | -1.12948 | -0.790518 | -0.331379 | 0.158102 | 34.12 | -0.918265 | -0.182318 | -0.747125 | 1.47012 | -0.382564 | -1.12948 | -0.790518 | -0.331379 | 0.158102 | 34.12 | -0.918265 | -0.182318 | -0.747125 | 1.47012 | -0.382564 | -1.12948 | -0.790518 | -0.331379 | -0.884828 | 44.58 | -0.918265 | -0.182318 | -0.747125 | 1.47012 | -0.382564 | -1.12948 | -0.790518 | -0.331379 | 0.853389 | 24.41 | -0.918265 | -0.182318 | -0.747125 | 1.47012 | -0.382564 | -1.12948 | -0.790518 | -0.331379 | 0.853389 | 24.41
|  |  |  | -0.918265 | -0.182318 | -0.747125 | 1.47012 | -0.382564 | -1.12948 | -0.790518 | -0.331379 | 0.853389 | 24.41 | -0.918265 | -0.182318 | -0.747125 | 1.47012 | -0.382564 | -1.12948 | -0.790518 | -0.331379 | 1.54868 | 15.24 | -0.918265 | -0.182318 | -0.747125 | 1.47012 | -0.382564 | -1.12948 | -0.790518 | -0.331379 | 1.54868 | 15.24 | -0.918265 | -0.182318 | -0.747125 | 1.47012 | -0.382564 | -1.12948 | -0.790518 | -0.331379 | 1.54868 | 15.24 | -0.918265 | -0.182318 | -0.747125 | 1.47012 | -0.382564 | -1.12948 | -0.790518 | -0.331379 | 0.158102 | 34.12 | -0.918265 | -0.182318 | -0.747125 | 1.47012 | -0.382564 | -1.12948 | -0.790518 | -0.331379 | 0.853389 | 24.41 | 0.652565 | 3.37333 | -1.92233 | -0.750215 | -0.382564 | -0.339695 | -0.790518 | -0.331379 | -1.16294 | 38 | -0.918265 | -0.182318 | -0.747125 | 1.47012 | -0.382564 | -1.12948 | -0.790518 | -0.331379 | 0.158102 | 34.12 | -0.918265 | -0.182318 | -0.747125 | 1.47012 | -0.382564 | -1.12948 | -0.790518 | -0.331379 | 1.54868 | 15.24 | -0.918265 | -0.182318 | -0.747125 | 1.47012 | -0.382564 | -1.12948 | -0.790518 | -0.331379 | 1.54868 | 15.24
|  |  |  | -0.918265 | -0.182318 | -0.747125 | 1.47012 | -0.382564 | -1.12948 | -0.790518 | -0.331379 | 1.54868 | 15.24 | 0.652565 | 3.37333 | -1.92233 | -0.750215 | -0.382564 | -0.339695 | -0.790518 | -0.331379 | -1.16294 | 38 | 0.652565 | 3.37333 | -1.92233 | -0.750215 | -0.382564 | -0.339695 | -0.790518 | -0.331379 | -1.16294 | 38 | 0.652565 | 3.37333 | -1.92233 | -0.750215 | -0.382564 | -0.339695 | -0.790518 | -0.331379 | -1.16294 | 38 | -0.918265 | -0.182318 | -0.747125 | 1.47012 | -0.382564 | -1.12948 | -0.790518 | -0.331379 | 0.853389 | 24.41 | -0.918265 | -0.182318 | -0.747125 | 1.47012 | -0.382564 | -1.12948 | -0.790518 | -0.331379 | 1.54868 | 15.24 | 0.652565 | 3.37333 | -1.92233 | -0.750215 | -0.382564 | -0.339695 | -0.790518 | -0.331379 | 1.54868 | 12 | -0.918265 | -0.182318 | -0.747125 | 1.47012 | -0.382564 | -1.12948 | -0.790518 | -0.331379 | 1.54868 | 15.24 | 0.652565 | 3.37333 | -1.92233 | -0.750215 | -0.382564 | -0.339695 | -0.790518 | -0.331379 | -1.16294 | 38 | 0.652565 | 3.37333 | -1.92233 | -0.750215 | -0.382564 | -0.339695 | -0.790518 | -0.331379 | -1.16294 | 38
|  |  |  | 0.652565 | 3.37333 | -1.92233 | -0.750215 | -0.382564 | -0.339695 | -0.790518 | -0.331379 | -1.16294 | 38 | 0.652565 | 3.37333 | -1.92233 | -0.750215 | -0.382564 | -0.339695 | -0.790518 | -0.331379 | -0.537185 | 36 | 0.652565 | 3.37333 | -1.92233 | -0.750215 | -0.382564 | -0.339695 | -0.790518 | -0.331379 | -0.537185 | 36 | 0.652565 | 3.37333 | -1.92233 | -0.750215 | -0.382564 | -0.339695 | -0.790518 | -0.331379 | -0.537185 | 36 | -0.918265 | -0.182318 | -0.747125 | 1.47012 | -0.382564 | -1.12948 | -0.790518 | -0.331379 | 1.54868 | 15.24 | 0.652565 | 3.37333 | -1.92233 | -0.750215 | -0.382564 | -0.339695 | -0.790518 | -0.331379 | -1.16294 | 38 | 0.128955 | 2.73064 | -1.92233 | -0.798694 | -0.382564 | -0.339695 | 0.55771 | -0.331379 | -1.16294 | 46 | 0.652565 | 3.37333 | -1.92233 | -0.750215 | -0.382564 | -0.339695 | -0.790518 | -0.331379 | -1.16294 | 38 | 0.128955 | 2.73064 | -1.92233 | -0.798694 | -0.382564 | -0.339695 | 0.55771 | -0.331379 | -1.16294 | 46 | 0.652565 | 3.37333 | -1.92233 | -0.750215 | -0.382564 | -0.339695 | -0.790518 | -0.331379 | -0.537185 | 36
|  |  |  | 0.652565 | 3.37333 | -1.92233 | -0.750215 | -0.382564 | -0.339695 | -0.790518 | -0.331379 | -0.537185 | 36 | 0.652565 | 3.37333 | -1.92233 | -0.750215 | -0.382564 | -0.339695 | -0.790518 | -0.331379 | 1.54868 | 12 | 0.652565 | 3.37333 | -1.92233 | -0.750215 | -0.382564 | -0.339695 | -0.790518 | -0.331379 | 1.54868 | 12 | 0.652565 | 3.37333 | -1.92233 | -0.750215 | -0.382564 | -0.339695 | -0.790518 | -0.331379 | 1.54868 | 12 | 0.652565 | 3.37333 | -1.92233 | -0.750215 | -0.382564 | -0.339695 | -0.790518 | -0.331379 | -1.16294 | 38 | 0.652565 | 3.37333 | -1.92233 | -0.750215 | -0.382564 | -0.339695 | -0.790518 | -0.331379 | -0.537185 | 36 | 0.128955 | 2.73064 | -1.92233 | -0.798694 | -0.382564 | -0.339695 | 0.55771 | -0.331379 | -0.537185 | 41.5 | 0.652565 | 3.37333 | -1.92233 | -0.750215 | -0.382564 | -0.339695 | -0.790518 | -0.331379 | -0.537185 | 36 | 0.128955 | 2.73064 | -1.92233 | -0.798694 | -0.382564 | -0.339695 | 0.55771 | -0.331379 | -0.537185 | 41.5 | 0.652565 | 3.37333 | -1.92233 | -0.750215 | -0.382564 | -0.339695 | -0.790518 | -0.331379 | 1.54868 | 12
|  |  |  | 0.652565 | 3.37333 | -1.92233 | -0.750215 | -0.382564 | -0.339695 | -0.790518 | -0.331379 | 1.54868 | 12 | 0.128955 | 2.73064 | -1.92233 | -0.798694 | -0.382564 | -0.339695 | 0.55771 | -0.331379 | -1.16294 | 46 | 0.128955 | 2.73064 | -1.92233 | -0.798694 | -0.382564 | -0.339695 | 0.55771 | -0.331379 | -1.16294 | 46 | 0.128955 | 2.73064 | -1.92233 | -0.798694 | -0.382564 | -0.339695 | 0.55771 | -0.331379 | -1.16294 | 46 | 0.652565 | 3.37333 | -1.92233 | -0.750215 | -0.382564 | -0.339695 | -0.790518 | -0.331379 | -0.537185 | 36 | 0.652565 | 3.37333 | -1.92233 | -0.750215 | -0.382564 | -0.339695 | -0.790518 | -0.331379 | 1.54868 | 12 | 0.128955 | 2.73064 | -1.92233 | -0.798694 | -0.382564 | -0.339695 | 0.55771 | -0.331379 | 0.158102 | 36.2 | 0.652565 | 3.37333 | -1.92233 | -0.750215 | -0.382564 | -0.339695 | -0.790518 | -0.331379 | 1.54868 | 12 | -0.394655 | 2.08795 | -1.92233 | -0.847173 | -0.382564 | -0.339695 | 1.90594 | -0.331379 | -1.16294 | 50 | 0.128955 | 2.73064 | -1.92233 | -0.798694 | -0.382564 | -0.339695 | 0.55771 | -0.331379 | 0.158102 | 36.2
|  |  |  | 0.128955 | 2.73064 | -1.92233 | -0.798694 | -0.382564 | -0.339695 | 0.55771 | -0.331379 | -1.16294 | 46 | 0.128955 | 2.73064 | -1.92233 | -0.798694 | -0.382564 | -0.339695 | 0.55771 | -0.331379 | -0.537185 | 41.5 | 0.128955 | 2.73064 | -1.92233 | -0.798694 | -0.382564 | -0.339695 | 0.55771 | -0.331379 | -0.537185 | 41.5 | 0.128955 | 2.73064 | -1.92233 | -0.798694 | -0.382564 | -0.339695 | 0.55771 | -0.331379 | 0.158102 | 36.2 | 0.652565 | 3.37333 | -1.92233 | -0.750215 | -0.382564 | -0.339695 | -0.790518 | -0.331379 | 1.54868 | 12 | 0.128955 | 2.73064 | -1.92233 | -0.798694 | -0.382564 | -0.339695 | 0.55771 | -0.331379 | -1.16294 | 46 | -0.394655 | 2.08795 | -1.92233 | -0.847173 | -0.382564 | -0.339695 | 1.90594 | -0.331379 | 0.158102 | 42 | 0.128955 | 2.73064 | -1.92233 | -0.798694 | -0.382564 | -0.339695 | 0.55771 | -0.331379 | -1.16294 | 46 | -0.394655 | 2.08795 | -1.92233 | -0.847173 | -0.382564 | -0.339695 | 1.90594 | -0.331379 | 1.54868 | 21 | -0.394655 | 2.08795 | -1.92233 | -0.847173 | -0.382564 | -0.339695 | 1.90594 | -0.331379 | -1.16294 | 50
|  |  |  | 0.128955 | 2.73064 | -1.92233 | -0.798694 | -0.382564 | -0.339695 | 0.55771 | -0.331379 | 0.158102 | 36.2 | 0.128955 | 2.73064 | -1.92233 | -0.798694 | -0.382564 | -0.339695 | 0.55771 | -0.331379 | 0.158102 | 36.2 | 0.128955 | 2.73064 | -1.92233 | -0.798694 | -0.382564 | -0.339695 | 0.55771 | -0.331379 | 0.158102 | 36.2 | -0.394655 | 2.08795 | -1.92233 | -0.847173 | -0.382564 | -0.339695 | 1.90594 | -0.331379 | 0.158102 | 42 | 0.128955 | 2.73064 | -1.92233 | -0.798694 | -0.382564 | -0.339695 | 0.55771 | -0.331379 | 0.158102 | 36.2 | 0.128955 | 2.73064 | -1.92233 | -0.798694 | -0.382564 | -0.339695 | 0.55771 | -0.331379 | -0.537185 | 41.5 | -0.394655 | 2.08795 | -1.92233 | -0.847173 | -0.382564 | -0.339695 | 1.90594 | -0.331379 | 1.54868 | 21 | 0.128955 | 2.73064 | -1.92233 | -0.798694 | -0.382564 | -0.339695 | 0.55771 | -0.331379 | -0.537185 | 41.5 | -0.918265 | 1.44527 | -1.92233 | -0.895652 | -0.382564 | -0.339695 | 3.25417 | -0.331379 | -0.537185 | 29 | -0.394655 | 2.08795 | -1.92233 | -0.847173 | -0.382564 | -0.339695 | 1.90594 | -0.331379 | 0.158102 | 42
|  |  |  | -0.394655 | 2.08795 | -1.92233 | -0.847173 | -0.382564 | -0.339695 | 1.90594 | -0.331379 | 1.54868 | 21 | -0.394655 | 2.08795 | -1.92233 | -0.847173 | -0.382564 | -0.339695 | 1.90594 | -0.331379 | -1.16294 | 50 | -0.394655 | 2.08795 | -1.92233 | -0.847173 | -0.382564 | -0.339695 | 1.90594 | -0.331379 | -1.16294 | 50 | -0.918265 | 1.44527 | -1.92233 | -0.895652 | -0.382564 | -0.339695 | 3.25417 | -0.331379 | -1.16294 | 33 | -0.394655 | 2.08795 | -1.92233 | -0.847173 | -0.382564 | -0.339695 | 1.90594 | -0.331379 | -1.16294 | 50 | 0.128955 | 2.73064 | -1.92233 | -0.798694 | -0.382564 | -0.339695 | 0.55771 | -0.331379 | 0.158102 | 36.2 | -0.918265 | 1.44527 | -1.92233 | -0.895652 | -0.382564 | -0.339695 | 3.25417 | -0.331379 | -1.16294 | 33 | 0.128955 | 2.73064 | -1.92233 | -0.798694 | -0.382564 | -0.339695 | 0.55771 | -0.331379 | 0.158102 | 36.2 | -0.918265 | 1.44527 | -1.92233 | -0.895652 | -0.382564 | -0.339695 | 3.25417 | -0.331379 | 1.54868 | 12.5 | -0.394655 | 2.08795 | -1.92233 | -0.847173 | -0.382564 | -0.339695 | 1.90594 | -0.331379 | 1.54868 | 21
|  |  |  | -0.918265 | 1.44527 | -1.92233 | -0.895652 | -0.382564 | -0.339695 | 3.25417 | -0.331379 | -1.16294 | 33 | -0.394655 | 2.08795 | -1.92233 | -0.847173 | -0.382564 | -0.339695 | 1.90594 | -0.331379 | 0.158102 | 42 | -0.394655 | 2.08795 | -1.92233 | -0.847173 | -0.382564 | -0.339695 | 1.90594 | -0.331379 | 1.54868 | 21 | -0.918265 | 1.44527 | -1.92233 | -0.895652 | -0.382564 | -0.339695 | 3.25417 | -0.331379 | -0.537185 | 29 | -0.394655 | 2.08795 | -1.92233 | -0.847173 | -0.382564 | -0.339695 | 1.90594 | -0.331379 | 0.158102 | 42 | -0.394655 | 2.08795 | -1.92233 | -0.847173 | -0.382564 | -0.339695 | 1.90594 | -0.331379 | -1.16294 | 50 | -0.918265 | 1.44527 | -1.92233 | -0.895652 | -0.382564 | -0.339695 | 3.25417 | -0.331379 | -0.537185 | 29 | -0.394655 | 2.08795 | -1.92233 | -0.847173 | -0.382564 | -0.339695 | 1.90594 | -0.331379 | -1.16294 | 50 | -0.394655 | 2.08795 | -1.92233 | -0.045653 | -0.382564 | -0.497652 | -0.790518 | -0.331379 | -1.16294 | 32 | -0.918265 | 1.44527 | -1.92233 | -0.895652 | -0.382564 | -0.339695 | 3.25417 | -0.331379 | -1.16294 | 33
|  |  |  | -0.918265 | 1.44527 | -1.92233 | -0.895652 | -0.382564 | -0.339695 | 3.25417 | -0.331379 | -0.537185 | 29 | -0.394655 | 2.08795 | -1.92233 | -0.847173 | -0.382564 | -0.339695 | 1.90594 | -0.331379 | 1.54868 | 21 | -0.918265 | 1.44527 | -1.92233 | -0.895652 | -0.382564 | -0.339695 | 3.25417 | -0.331379 | -1.16294 | 33 | -0.918265 | 1.44527 | -1.92233 | -0.895652 | -0.382564 | -0.339695 | 3.25417 | -0.331379 | 1.54868 | 12.5 | -0.394655 | 2.08795 | -1.92233 | -0.847173 | -0.382564 | -0.339695 | 1.90594 | -0.331379 | 1.54868 | 21 | -0.394655 | 2.08795 | -1.92233 | -0.847173 | -0.382564 | -0.339695 | 1.90594 | -0.331379 | 1.54868 | 21 | -0.918265 | 1.44527 | -1.92233 | -0.895652 | -0.382564 | -0.339695 | 3.25417 | -0.331379 | 1.54868 | 12.5 | -0.394655 | 2.08795 | -1.92233 | -0.847173 | -0.382564 | -0.339695 | 1.90594 | -0.331379 | 0.158102 | 42 | -0.394655 | 2.08795 | -1.92233 | -0.045653 | -0.382564 | -0.497652 | -0.790518 | -0.331379 | -0.537185 | 29.5 | -0.918265 | 1.44527 | -1.92233 | -0.895652 | -0.382564 | -0.339695 | 3.25417 | -0.331379 | -0.537185 | 29
|  |  |  | -0.918265 | 1.44527 | -1.92233 | -0.895652 | -0.382564 | -0.339695 | 3.25417 | -0.331379 | 1.54868 | 12.5 | -0.918265 | 1.44527 | -1.92233 | -0.895652 | -0.382564 | -0.339695 | 3.25417 | -0.331379 | -1.16294 | 33 | -0.918265 | 1.44527 | -1.92233 | -0.895652 | -0.382564 | -0.339695 | 3.25417 | -0.331379 | -0.537185 | 29 | -0.394655 | 2.08795 | -1.92233 | -0.045653 | -0.382564 | -0.497652 | -0.790518 | -0.331379 | -0.537185 | 29.5 | -0.918265 | 1.44527 | -1.92233 | -0.895652 | -0.382564 | -0.339695 | 3.25417 | -0.331379 | -1.16294 | 33 | -0.918265 | 1.44527 | -1.92233 | -0.895652 | -0.382564 | -0.339695 | 3.25417 | -0.331379 | -1.16294 | 33 | -0.394655 | 2.08795 | -1.92233 | -0.045653 | -0.382564 | -0.497652 | -0.790518 | -0.331379 | -1.16294 | 32 | -0.394655 | 2.08795 | -1.92233 | -0.847173 | -0.382564 | -0.339695 | 1.90594 | -0.331379 | 1.54868 | 21 | -0.394655 | 2.08795 | -1.92233 | -0.045653 | -0.382564 | -0.497652 | -0.790518 | -0.331379 | 0.158102 | 28.5 | -0.918265 | 1.44527 | -1.92233 | -0.895652 | -0.382564 | -0.339695 | 3.25417 | -0.331379 | 1.54868 | 12.5
|  |  |  | -0.394655 | 2.08795 | -1.92233 | -0.045653 | -0.382564 | -0.497652 | -0.790518 | -0.331379 | -1.16294 | 32 | -0.918265 | 1.44527 | -1.92233 | -0.895652 | -0.382564 | -0.339695 | 3.25417 | -0.331379 | 1.54868 | 12.5 | -0.918265 | 1.44527 | -1.92233 | -0.895652 | -0.382564 | -0.339695 | 3.25417 | -0.331379 | 1.54868 | 12.5 | -0.813543 | 1.5738 | -1.92233 | -0.0779724 | -0.382564 | -0.497652 | 0.288065 | -0.331379 | -1.16294 | 35 | -0.918265 | 1.44527 | -1.92233 | -0.895652 | -0.382564 | -0.339695 | 3.25417 | -0.331379 | -0.537185 | 29 | -0.918265 | 1.44527 | -1.92233 | -0.895652 | -0.382564 | -0.339695 | 3.25417 | -0.331379 | -0.537185 | 29 | -0.394655 | 2.08795 | -1.92233 | -0.045653 | -0.382564 | -0.497652 | -0.790518 | -0.331379 | -0.537185 | 29.5 | -0.918265 | 1.44527 | -1.92233 | -0.895652 | -0.382564 | -0.339695 | 3.25417 | -0.331379 | -1.16294 | 33 | -0.813543 | 1.5738 | -1.92233 | -0.0779724 | -0.382564 | -0.497652 | 0.288065 | -0.331379 | -1.16294 | 35 | -0.394655 | 2.08795 | -1.92233 | -0.045653 | -0.382564 | -0.497652 | -0.790518 | -0.331379 | -1.16294 | 32
|  |  |  | -0.394655 | 2.08795 | -1.92233 | -0.045653 | -0.382564 | -0.497652 | -0.790518 | -0.331379 | -0.537185 | 29.5 | -0.394655 | 2.08795 | -1.92233 | -0.045653 | -0.382564 | -0.497652 | -0.790518 | -0.331379 | -1.16294 | 32 | -0.394655 | 2.08795 | -1.92233 | -0.045653 | -0.382564 | -0.497652 | -0.790518 | -0.331379 | -1.16294 | 32 | -0.813543 | 1.5738 | -1.92233 | -0.0779724 | -0.382564 | -0.497652 | 0.288065 | -0.331379 | 0.158102 | 29 | -0.918265 | 1.44527 | -1.92233 | -0.895652 | -0.382564 | -0.339695 | 3.25417 | -0.331379 | 1.54868 | 12.5 | -0.394655 | 2.08795 | -1.92233 | -0.045653 | -0.382564 | -0.497652 | -0.790518 | -0.331379 | -0.537185 | 29.5 | -0.394655 | 2.08795 | -1.92233 | -0.045653 | -0.382564 | -0.497652 | -0.790518 | -0.331379 | 0.158102 | 28.5 | -0.918265 | 1.44527 | -1.92233 | -0.895652 | -0.382564 | -0.339695 | 3.25417 | -0.331379 | -0.537185 | 29 | -0.813543 | 1.5738 | -1.92233 | -0.0779724 | -0.382564 | -0.497652 | 0.288065 | -0.331379 | 0.158102 | 29 | -0.394655 | 2.08795 | -1.92233 | -0.045653 | -0.382564 | -0.497652 | -0.790518 | -0.331379 | 0.158102 | 28.5
|  |  |  | -0.394655 | 2.08795 | -1.92233 | -0.045653 | -0.382564 | -0.497652 | -0.790518 | -0.331379 | 0.158102 | 28.5 | -0.394655 | 2.08795 | -1.92233 | -0.045653 | -0.382564 | -0.497652 | -0.790518 | -0.331379 | -0.537185 | 29.5 | -0.813543 | 1.5738 | -1.92233 | -0.0779724 | -0.382564 | -0.497652 | 0.288065 | -0.331379 | 0.158102 | 29 | -0.813543 | 1.5738 | -1.92233 | -0.0779724 | -0.382564 | -0.497652 | 0.288065 | -0.331379 | 1.54868 | 11 | -0.394655 | 2.08795 | -1.92233 | -0.045653 | -0.382564 | -0.497652 | -0.790518 | -0.331379 | -1.16294 | 32 | -0.394655 | 2.08795 | -1.92233 | -0.045653 | -0.382564 | -0.497652 | -0.790518 | -0.331379 | 0.158102 | 28.5 | -0.813543 | 1.5738 | -1.92233 | -0.0779724 | -0.382564 | -0.497652 | 0.288065 | -0.331379 | -1.16294 | 35 | -0.918265 | 1.44527 | -1.92233 | -0.895652 | -0.382564 | -0.339695 | 3.25417 | -0.331379 | 1.54868 | 12.5 | -0.813543 | 1.5738 | -1.92233 | -0.0779724 | -0.382564 | -0.497652 | 0.288065 | -0.331379 | 1.54868 | 11 | -0.813543 | 1.5738 | -1.92233 | -0.0779724 | -0.382564 | -0.497652 | 0.288065 | -0.331379 | -1.16294 | 35
|  |  |  | -0.813543 | 1.5738 | -1.92233 | -0.0779724 | -0.382564 | -0.497652 | 0.288065 | -0.331379 | -1.16294 | 35 | -0.394655 | 2.08795 | -1.92233 | -0.045653 | -0.382564 | -0.497652 | -0.790518 | -0.331379 | 0.158102 | 28.5 | -0.813543 | 1.5738 | -1.92233 | -0.0779724 | -0.382564 | -0.497652 | 0.288065 | -0.331379 | 1.54868 | 11 | -1.23243 | 1.05965 | -1.92233 | -0.119988 | -0.382564 | -0.497652 | 1.36665 | -0.331379 | -1.16294 | 38 | -0.394655 | 2.08795 | -1.92233 | -0.045653 | -0.382564 | -0.497652 | -0.790518 | -0.331379 | 0.158102 | 28.5 | -0.813543 | 1.5738 | -1.92233 | -0.0779724 | -0.382564 | -0.497652 | 0.288065 | -0.331379 | 0.158102 | 29 | -0.813543 | 1.5738 | -1.92233 | -0.0779724 | -0.382564 | -0.497652 | 0.288065 | -0.331379 | 0.158102 | 29 | -0.394655 | 2.08795 | -1.92233 | -0.045653 | -0.382564 | -0.497652 | -0.790518 | -0.331379 | -1.16294 | 32 | -1.23243 | 1.05965 | -1.92233 | -0.119988 | -0.382564 | -0.497652 | 1.36665 | -0.331379 | -1.16294 | 38 | -0.813543 | 1.5738 | -1.92233 | -0.0779724 | -0.382564 | -0.497652 | 0.288065 | -0.331379 | 0.158102 | 29
|  |  |  | -0.813543 | 1.5738 | -1.92233 | -0.0779724 | -0.382564 | -0.497652 | 0.288065 | -0.331379 | 0.158102 | 29 | -0.813543 | 1.5738 | -1.92233 | -0.0779724 | -0.382564 | -0.497652 | 0.288065 | -0.331379 | -1.16294 | 35 | -1.23243 | 1.05965 | -1.92233 | -0.119988 | -0.382564 | -0.497652 | 1.36665 | -0.331379 | -1.16294 | 38 | -1.23243 | 1.05965 | -1.92233 | -0.119988 | -0.382564 | -0.497652 | 1.36665 | -0.331379 | -0.537185 | 35 | -0.813543 | 1.5738 | -1.92233 | -0.0779724 | -0.382564 | -0.497652 | 0.288065 | -0.331379 | -1.16294 | 35 | -0.813543 | 1.5738 | -1.92233 | -0.0779724 | -0.382564 | -0.497652 | 0.288065 | -0.331379 | 1.54868 | 11 | -0.813543 | 1.5738 | -1.92233 | -0.0779724 | -0.382564 | -0.497652 | 0.288065 | -0.331379 | 1.54868 | 11 | -0.394655 | 2.08795 | -1.92233 | -0.045653 | -0.382564 | -0.497652 | -0.790518 | -0.331379 | -0.537185 | 29.5 | -1.23243 | 1.05965 | -1.92233 | -0.119988 | -0.382564 | -0.497652 | 1.36665 | -0.331379 | -0.537185 | 35 | -1.23243 | 1.05965 | -1.92233 | -0.119988 | -0.382564 | -0.497652 | 1.36665 | -0.331379 | -1.16294 | 38
|  |  |  | -1.23243 | 1.05965 | -1.92233 | -0.119988 | -0.382564 | -0.497652 | 1.36665 | -0.331379 | -1.16294 | 38 | -0.813543 | 1.5738 | -1.92233 | -0.0779724 | -0.382564 | -0.497652 | 0.288065 | -0.331379 | 0.158102 | 29 | -1.23243 | 1.05965 | -1.92233 | -0.119988 | -0.382564 | -0.497652 | 1.36665 | -0.331379 | -0.537185 | 35 | -1.65132 | 0.545504 | -1.92233 | -0.152307 | -0.382564 | -0.497652 | 2.44523 | -0.331379 | -1.16294 | 28 | -0.813543 | 1.5738 | -1.92233 | -0.0779724 | -0.382564 | -0.497652 | 0.288065 | -0.331379 | 0.158102 | 29 | -1.23243 | 1.05965 | -1.92233 | -0.119988 | -0.382564 | -0.497652 | 1.36665 | -0.331379 | -0.537185 | 35 | -1.23243 | 1.05965 | -1.92233 | -0.119988 | -0.382564 | -0.497652 | 1.36665 | -0.331379 | -0.537185 | 35 | -0.394655 | 2.08795 | -1.92233 | -0.045653 | -0.382564 | -0.497652 | -0.790518 | -0.331379 | 0.158102 | 28.5 | -1.23243 | 1.05965 | -1.92233 | -0.119988 | -0.382564 | -0.497652 | 1.36665 | -0.331379 | 1.54868 | 12 | -1.23243 | 1.05965 | -1.92233 | -0.119988 | -0.382564 | -0.497652 | 1.36665 | -0.331379 | -0.537185 | 35
|  |  |  | -1.23243 | 1.05965 | -1.92233 | -0.119988 | -0.382564 | -0.497652 | 1.36665 | -0.331379 | -0.537185 | 35 | -0.813543 | 1.5738 | -1.92233 | -0.0779724 | -0.382564 | -0.497652 | 0.288065 | -0.331379 | 1.54868 | 11 | -1.23243 | 1.05965 | -1.92233 | -0.119988 | -0.382564 | -0.497652 | 1.36665 | -0.331379 | 1.54868 | 12 | -1.65132 | 0.545504 | -1.92233 | -0.152307 | -0.382564 | -0.497652 | 2.44523 | -0.331379 | -0.537185 | 27 | -0.813543 | 1.5738 | -1.92233 | -0.0779724 | -0.382564 | -0.497652 | 0.288065 | -0.331379 | 1.54868 | 11 | -1.23243 | 1.05965 | -1.92233 | -0.119988 | -0.382564 | -0.497652 | 1.36665 | -0.331379 | 1.54868 | 12 | -1.65132 | 0.545504 | -1.92233 | -0.152307 | -0.382564 | -0.497652 | 2.44523 | -0.331379 | -1.16294 | 28 | -0.813543 | 1.5738 | -1.92233 | -0.0779724 | -0.382564 | -0.497652 | 0.288065 | -0.331379 | -1.16294 | 35 | -1.65132 | 0.545504 | -1.92233 | -0.152307 | -0.382564 | -0.497652 | 2.44523 | -0.331379 | -1.16294 | 28 | -1.23243 | 1.05965 | -1.92233 | -0.119988 | -0.382564 | -0.497652 | 1.36665 | -0.331379 | 1.54868 | 12
|  |  |  | -1.23243 | 1.05965 | -1.92233 | -0.119988 | -0.382564 | -0.497652 | 1.36665 | -0.331379 | 1.54868 | 12 | -1.23243 | 1.05965 | -1.92233 | -0.119988 | -0.382564 | -0.497652 | 1.36665 | -0.331379 | -1.16294 | 38 | -1.65132 | 0.545504 | -1.92233 | -0.152307 | -0.382564 | -0.497652 | 2.44523 | -0.331379 | -1.16294 | 28 | -1.65132 | 0.545504 | -1.92233 | -0.152307 | -0.382564 | -0.497652 | 2.44523 | -0.331379 | 0.158102 | 21 | -1.65132 | 0.545504 | -1.92233 | -0.152307 | -0.382564 | -0.497652 | 2.44523 | -0.331379 | -1.16294 | 28 | -1.65132 | 0.545504 | -1.92233 | -0.152307 | -0.382564 | -0.497652 | 2.44523 | -0.331379 | -1.16294 | 28 | -1.65132 | 0.545504 | -1.92233 | -0.152307 | -0.382564 | -0.497652 | 2.44523 | -0.331379 | -0.537185 | 27 | -0.813543 | 1.5738 | -1.92233 | -0.0779724 | -0.382564 | -0.497652 | 0.288065 | -0.331379 | 0.158102 | 29 | -1.65132 | 0.545504 | -1.92233 | -0.152307 | -0.382564 | -0.497652 | 2.44523 | -0.331379 | -0.537185 | 27 | -1.65132 | 0.545504 | -1.92233 | -0.152307 | -0.382564 | -0.497652 | 2.44523 | -0.331379 | -1.16294 | 28
|  |  |  | -1.65132 | 0.545504 | -1.92233 | -0.152307 | -0.382564 | -0.497652 | 2.44523 | -0.331379 | -0.537185 | 27 | -1.23243 | 1.05965 | -1.92233 | -0.119988 | -0.382564 | -0.497652 | 1.36665 | -0.331379 | -0.537185 | 35 | -1.65132 | 0.545504 | -1.92233 | -0.152307 | -0.382564 | -0.497652 | 2.44523 | -0.331379 | -0.537185 | 27 | 0.652565 | -0.799965 | 0.283151 | 0.187046 | -0.382564 | 0.713348 | 0.0184193 | -0.331379 | 0.853389 | 42.58 | -1.65132 | 0.545504 | -1.92233 | -0.152307 | -0.382564 | -0.497652 | 2.44523 | -0.331379 | -0.537185 | 27 | -1.65132 | 0.545504 | -1.92233 | -0.152307 | -0.382564 | -0.497652 | 2.44523 | -0.331379 | 0.158102 | 21 | -1.65132 | 0.545504 | -1.92233 | -0.152307 | -0.382564 | -0.497652 | 2.44523 | -0.331379 | 0.158102 | 21 | -0.813543 | 1.5738 | -1.92233 | -0.0779724 | -0.382564 | -0.497652 | 0.288065 | -0.331379 | 1.54868 | 11 | -1.65132 | 0.545504 | -1.92233 | -0.152307 | -0.382564 | -0.497652 | 2.44523 | -0.331379 | 0.158102 | 21 | -1.65132 | 0.545504 | -1.92233 | -0.152307 | -0.382564 | -0.497652 | 2.44523 | -0.331379 | -0.537185 | 27
|  |  |  | -1.65132 | 0.545504 | -1.92233 | -0.152307 | -0.382564 | -0.497652 | 2.44523 | -0.331379 | 0.158102 | 21 | -1.23243 | 1.05965 | -1.92233 | -0.119988 | -0.382564 | -0.497652 | 1.36665 | -0.331379 | 1.54868 | 12 | -1.65132 | 0.545504 | -1.92233 | -0.152307 | -0.382564 | -0.497652 | 2.44523 | -0.331379 | 0.158102 | 21 | 0.652565 | -0.799965 | 0.283151 | 0.187046 | -0.382564 | 0.844978 | -0.183815 | 1.09769 | -1.16294 | 84.14 | -1.65132 | 0.545504 | -1.92233 | -0.152307 | -0.382564 | -0.497652 | 2.44523 | -0.331379 | 0.158102 | 21 | 0.652565 | -0.799965 | 0.283151 | 0.187046 | -0.382564 | 0.713348 | 0.0184193 | -0.331379 | 0.853389 | 42.58 | 0.652565 | -0.799965 | 0.283151 | 0.187046 | -0.382564 | 0.713348 | 0.0184193 | -0.331379 | -1.16294 | 82.47 | -1.23243 | 1.05965 | -1.92233 | -0.119988 | -0.382564 | -0.497652 | 1.36665 | -0.331379 | -1.16294 | 38 | 0.652565 | -0.799965 | 0.283151 | 0.187046 | -0.382564 | 0.713348 | 0.0184193 | -0.331379 | -1.16294 | 82.47 | 0.652565 | -0.799965 | 0.283151 | 0.187046 | -0.382564 | 0.713348 | 0.0184193 | -0.331379 | 0.853389 | 42.58
|  |  |  | 0.652565 | -0.799965 | 0.283151 | 0.187046 | -0.382564 | 0.713348 | 0.0184193 | -0.331379 | -1.16294 | 82.47 | -1.65132 | 0.545504 | -1.92233 | -0.152307 | -0.382564 | -0.497652 | 2.44523 | -0.331379 | -1.16294 | 28 | 0.652565 | -0.799965 | 0.283151 | 0.187046 | -0.382564 | 0.713348 | 0.0184193 | -0.331379 | -1.16294 | 82.47 | 0.652565 | -0.799965 | 0.283151 | 0.187046 | -0.382564 | 0.844978 | -0.183815 | 1.09769 | 0.158102 | 68.99 | 0.652565 | -0.799965 | 0.283151 | 0.187046 | -0.382564 | 0.713348 | 0.0184193 | -0.331379 | -1.16294 | 82.47 | 0.652565 | -0.799965 | 0.283151 | 0.187046 | -0.382564 | 0.713348 | 0.0184193 | -0.331379 | 1.54868 | 22.03 | 0.652565 | -0.799965 | 0.283151 | 0.187046 | -0.382564 | 0.713348 | 0.0184193 | -0.331379 | 0.853389 | 42.58 | -1.23243 | 1.05965 | -1.92233 | -0.119988 | -0.382564 | -0.497652 | 1.36665 | -0.331379 | -0.537185 | 35 | 0.652565 | -0.799965 | 0.283151 | 0.187046 | -0.382564 | 0.713348 | 0.0184193 | -0.331379 | 0.853389 | 42.58 | 0.652565 | -0.799965 | 0.283151 | 0.187046 | -0.382564 | 0.713348 | 0.0184193 | -0.331379 | 1.54868 | 22.03
|  |  |  | 0.652565 | -0.799965 | 0.283151 | 0.187046 | -0.382564 | 0.713348 | 0.0184193 | -0.331379 | 1.54868 | 22.03 | -1.65132 | 0.545504 | -1.92233 | -0.152307 | -0.382564 | -0.497652 | 2.44523 | -0.331379 | -0.537185 | 27 | 0.652565 | -0.799965 | 0.283151 | 0.187046 | -0.382564 | 0.713348 | 0.0184193 | -0.331379 | 0.853389 | 42.58 | 0.652565 | -0.799965 | 0.283151 | 0.187046 | -0.382564 | 0.844978 | -0.183815 | 1.09769 | 1.54868 | 23.39 | 0.652565 | -0.799965 | 0.283151 | 0.187046 | -0.382564 | 0.713348 | 0.0184193 | -0.331379 | 0.853389 | 42.58 | 0.652565 | -0.799965 | 0.283151 | 0.187046 | -0.382564 | 0.844978 | -0.183815 | 1.09769 | -1.16294 | 84.14 | 0.652565 | -0.799965 | 0.283151 | 0.187046 | -0.382564 | 0.713348 | 0.0184193 | -0.331379 | 1.54868 | 22.03 | -1.23243 | 1.05965 | -1.92233 | -0.119988 | -0.382564 | -0.497652 | 1.36665 | -0.331379 | 1.54868 | 12 | 0.652565 | -0.799965 | 0.283151 | 0.187046 | -0.382564 | 0.713348 | 0.0184193 | -0.331379 | 1.54868 | 22.03 | 0.652565 | -0.799965 | 0.283151 | 0.187046 | -0.382564 | 0.844978 | -0.183815 | 1.09769 | -1.16294 | 84.14
|  |  |  | 0.652565 | -0.799965 | 0.283151 | 0.187046 | -0.382564 | 0.844978 | -0.183815 | 1.09769 | -1.16294 | 84.14 | -1.65132 | 0.545504 | -1.92233 | -0.152307 | -0.382564 | -0.497652 | 2.44523 | -0.331379 | 0.158102 | 21 | 0.652565 | -0.799965 | 0.283151 | 0.187046 | -0.382564 | 0.713348 | 0.0184193 | -0.331379 | 1.54868 | 22.03 | 0.652565 | -0.799965 | 0.283151 | 0.187046 | -0.382564 | 0.976608 | -0.386049 | 2.52676 | 0.158102 | 76.62 | 0.652565 | -0.799965 | 0.283151 | 0.187046 | -0.382564 | 0.713348 | 0.0184193 | -0.331379 | 1.54868 | 22.03 | 0.652565 | -0.799965 | 0.283151 | 0.187046 | -0.382564 | 0.844978 | -0.183815 | 1.09769 | 0.158102 | 68.99 | 0.652565 | -0.799965 | 0.283151 | 0.187046 | -0.382564 | 0.844978 | -0.183815 | 1.09769 | -1.16294 | 84.14 | -1.65132 | 0.545504 | -1.92233 | -0.152307 | -0.382564 | -0.497652 | 2.44523 | -0.331379 | -1.16294 | 28 | 0.652565 | -0.799965 | 0.283151 | 0.187046 | -0.382564 | 0.844978 | -0.183815 | 1.09769 | 0.158102 | 68.99 | 0.652565 | -0.799965 | 0.283151 | 0.187046 | -0.382564 | 0.844978 | -0.183815 | 1.09769 | 0.158102 | 68.99
|  |  |  | 0.652565 | -0.799965 | 0.283151 | 0.187046 | -0.382564 | 0.844978 | -0.183815 | 1.09769 | 1.54868 | 23.39 | 0.652565 | -0.799965 | 0.283151 | 0.187046 | -0.382564 | 0.713348 | 0.0184193 | -0.331379 | -1.16294 | 82.47 | 0.652565 | -0.799965 | 0.283151 | 0.187046 | -0.382564 | 0.844978 | -0.183815 | 1.09769 | -1.16294 | 84.14 | 0.652565 | -0.799965 | 0.283151 | 0.187046 | -0.382564 | 0.976608 | -0.386049 | 2.52676 | 1.54868 | 25.28 | 0.652565 | -0.799965 | 0.283151 | 0.187046 | -0.382564 | 0.844978 | -0.183815 | 1.09769 | -1.16294 | 84.14 | 0.652565 | -0.799965 | 0.283151 | 0.187046 | -0.382564 | 0.976608 | -0.386049 | 2.52676 | -1.16294 | 85.84 | 0.652565 | -0.799965 | 0.283151 | 0.187046 | -0.382564 | 0.844978 | -0.183815 | 1.09769 | 0.158102 | 68.99 | -1.65132 | 0.545504 | -1.92233 | -0.152307 | -0.382564 | -0.497652 | 2.44523 | -0.331379 | -0.537185 | 27 | 0.652565 | -0.799965 | 0.283151 | 0.187046 | -0.382564 | 0.844978 | -0.183815 | 1.09769 | 1.54868 | 23.39 | 0.652565 | -0.799965 | 0.283151 | 0.187046 | -0.382564 | 0.844978 | -0.183815 | 1.09769 | 1.54868 | 23.39
|  |  |  | 0.652565 | -0.799965 | 0.283151 | 0.187046 | -0.382564 | 0.976608 | -0.386049 | 2.52676 | 0.158102 | 76.62 | 0.652565 | -0.799965 | 0.283151 | 0.187046 | -0.382564 | 0.713348 | 0.0184193 | -0.331379 | 0.853389 | 42.58 | 0.652565 | -0.799965 | 0.283151 | 0.187046 | -0.382564 | 0.844978 | -0.183815 | 1.09769 | 1.54868 | 23.39 | 0.652565 | -0.799965 | 0.283151 | 0.187046 | -0.382564 | 1.23987 | -0.588283 | 3.95583 | -1.16294 | 85.21 | 0.652565 | -0.799965 | 0.283151 | 0.187046 | -0.382564 | 0.844978 | -0.183815 | 1.09769 | 0.158102 | 68.99 | 0.652565 | -0.799965 | 0.283151 | 0.187046 | -0.382564 | 0.976608 | -0.386049 | 2.52676 | 0.158102 | 76.62 | 0.652565 | -0.799965 | 0.283151 | 0.187046 | -0.382564 | 0.844978 | -0.183815 | 1.09769 | 1.54868 | 23.39 | -1.65132 | 0.545504 | -1.92233 | -0.152307 | -0.382564 | -0.497652 | 2.44523 | -0.331379 | 0.158102 | 21 | 0.652565 | -0.799965 | 0.283151 | 0.187046 | -0.382564 | 0.976608 | -0.386049 | 2.52676 | -1.16294 | 85.84 | 0.652565 | -0.799965 | 0.283151 | 0.187046 | -0.382564 | 0.976608 | -0.386049 | 2.52676 | -1.16294 | 85.84
|  |  |  | 0.652565 | -0.799965 | 0.283151 | 0.187046 | -0.382564 | 0.976608 | -0.386049 | 2.52676 | 1.54868 | 25.28 | 0.652565 | -0.799965 | 0.283151 | 0.187046 | -0.382564 | 0.844978 | -0.183815 | 1.09769 | -1.16294 | 84.14 | 0.652565 | -0.799965 | 0.283151 | 0.187046 | -0.382564 | 0.976608 | -0.386049 | 2.52676 | -1.16294 | 85.84 | 0.652565 | -0.799965 | 0.283151 | 0.187046 | -0.382564 | 1.23987 | -0.588283 | 3.95583 | 0.158102 | 79.12 | 0.652565 | -0.799965 | 0.283151 | 0.187046 | -0.382564 | 0.844978 | -0.183815 | 1.09769 | 1.54868 | 23.39 | 0.652565 | -0.799965 | 0.283151 | 0.187046 | -0.382564 | 0.976608 | -0.386049 | 2.52676 | 1.54868 | 25.28 | 0.652565 | -0.799965 | 0.283151 | 0.187046 | -0.382564 | 0.976608 | -0.386049 | 2.52676 | -1.16294 | 85.84 | 0.652565 | -0.799965 | 0.283151 | 0.187046 | -0.382564 | 0.713348 | 0.0184193 | -0.331379 | -1.16294 | 82.47 | 0.652565 | -0.799965 | 0.283151 | 0.187046 | -0.382564 | 0.976608 | -0.386049 | 2.52676 | 0.158102 | 76.62 | 0.652565 | -0.799965 | 0.283151 | 0.187046 | -0.382564 | 0.976608 | -0.386049 | 2.52676 | 1.54868 | 25.28
|  |  |  | 0.652565 | -0.799965 | 0.283151 | 0.187046 | -0.382564 | 1.23987 | -0.588283 | 3.95583 | -1.16294 | 85.21 | 0.652565 | -0.799965 | 0.283151 | 0.187046 | -0.382564 | 0.844978 | -0.183815 | 1.09769 | 1.54868 | 23.39 | 0.652565 | -0.799965 | 0.283151 | 0.187046 | -0.382564 | 0.976608 | -0.386049 | 2.52676 | 0.158102 | 76.62 | 0.652565 | -0.799965 | 0.283151 | 0.187046 | -0.382564 | 1.23987 | -0.588283 | 3.95583 | 0.853389 | 51.11 | 0.652565 | -0.799965 | 0.283151 | 0.187046 | -0.382564 | 0.976608 | -0.386049 | 2.52676 | -1.16294 | 85.84 | 0.652565 | -0.799965 | 0.283151 | 0.187046 | -0.382564 | 1.23987 | -0.588283 | 3.95583 | -1.16294 | 85.21 | 0.652565 | -0.799965 | 0.283151 | 0.187046 | -0.382564 | 0.976608 | -0.386049 | 2.52676 | 0.158102 | 76.62 | 0.652565 | -0.799965 | 0.283151 | 0.187046 | -0.382564 | 0.713348 | 0.0184193 | -0.331379 | 1.54868 | 22.03 | 0.652565 | -0.799965 | 0.283151 | 0.187046 | -0.382564 | 1.23987 | -0.588283 | 3.95583 | -1.16294 | 85.21 | 0.652565 | -0.799965 | 0.283151 | 0.187046 | -0.382564 | 1.23987 | -0.588283 | 3.95583 | -1.16294 | 85.21
|  |  |  | 0.652565 | -0.799965 | 0.283151 | 0.187046 | -0.382564 | 1.23987 | -0.588283 | 3.95583 | 0.853389 | 51.11 | 0.652565 | -0.799965 | 0.283151 | 0.187046 | -0.382564 | 0.976608 | -0.386049 | 2.52676 | 0.158102 | 76.62 | 0.652565 | -0.799965 | 0.283151 | 0.187046 | -0.382564 | 0.976608 | -0.386049 | 2.52676 | 1.54868 | 25.28 | 0.338399 | -0.799965 | 0.283151 | 0.187046 | -0.382564 | 0.976608 | 0.827356 | -0.331379 | -1.16294 | 87.38 | 0.652565 | -0.799965 | 0.283151 | 0.187046 | -0.382564 | 0.976608 | -0.386049 | 2.52676 | 0.158102 | 76.62 | 0.652565 | -0.799965 | 0.283151 | 0.187046 | -0.382564 | 1.23987 | -0.588283 | 3.95583 | 0.158102 | 79.12 | 0.652565 | -0.799965 | 0.283151 | 0.187046 | -0.382564 | 0.976608 | -0.386049 | 2.52676 | 1.54868 | 25.28 | 0.652565 | -0.799965 | 0.283151 | 0.187046 | -0.382564 | 0.844978 | -0.183815 | 1.09769 | -1.16294 | 84.14 | 0.652565 | -0.799965 | 0.283151 | 0.187046 | -0.382564 | 1.23987 | -0.588283 | 3.95583 | 0.158102 | 79.12 | 0.652565 | -0.799965 | 0.283151 | 0.187046 | -0.382564 | 1.23987 | -0.588283 | 3.95583 | 0.158102 | 79.12
|  |  |  | 0.338399 | -0.799965 | 0.283151 | 0.187046 | -0.382564 | 0.976608 | 0.827356 | -0.331379 | 0.853389 | 47.39 | 0.652565 | -0.799965 | 0.283151 | 0.187046 | -0.382564 | 0.976608 | -0.386049 | 2.52676 | 1.54868 | 25.28 | 0.652565 | -0.799965 | 0.283151 | 0.187046 | -0.382564 | 1.23987 | -0.588283 | 3.95583 | -1.16294 | 85.21 | 0.338399 | -0.799965 | 0.283151 | 0.187046 | -0.382564 | 0.976608 | 0.827356 | -0.331379 | 0.853389 | 47.39 | 0.652565 | -0.799965 | 0.283151 | 0.187046 | -0.382564 | 1.23987 | -0.588283 | 3.95583 | -1.16294 | 85.21 | 0.652565 | -0.799965 | 0.283151 | 0.187046 | -0.382564 | 1.23987 | -0.588283 | 3.95583 | 0.853389 | 51.11 | 0.652565 | -0.799965 | 0.283151 | 0.187046 | -0.382564 | 1.23987 | -0.588283 | 3.95583 | -1.16294 | 85.21 | 0.652565 | -0.799965 | 0.283151 | 0.187046 | -0.382564 | 0.844978 | -0.183815 | 1.09769 | 0.158102 | 68.99 | 0.652565 | -0.799965 | 0.283151 | 0.187046 | -0.382564 | 1.23987 | -0.588283 | 3.95583 | 0.853389 | 51.11 | 0.652565 | -0.799965 | 0.283151 | 0.187046 | -0.382564 | 1.23987 | -0.588283 | 3.95583 | 0.853389 | 51.11
|  |  |  | 0.338399 | -0.799965 | 0.283151 | 0.187046 | -0.382564 | 0.976608 | 0.827356 | -0.331379 | 1.54868 | 18.82 | 0.652565 | -0.799965 | 0.283151 | 0.187046 | -0.382564 | 1.23987 | -0.588283 | 3.95583 | 0.158102 | 79.12 | 0.652565 | -0.799965 | 0.283151 | 0.187046 | -0.382564 | 1.23987 | -0.588283 | 3.95583 | 0.158102 | 79.12 | 0.338399 | -0.799965 | 0.283151 | 0.187046 | -0.382564 | 0.976608 | 0.827356 | -0.331379 | 1.54868 | 18.82 | 0.652565 | -0.799965 | 0.283151 | 0.187046 | -0.382564 | 1.23987 | -0.588283 | 3.95583 | 0.158102 | 79.12 | 0.338399 | -0.799965 | 0.283151 | 0.187046 | -0.382564 | 0.976608 | 0.827356 | -0.331379 | -1.16294 | 87.38 | 0.652565 | -0.799965 | 0.283151 | 0.187046 | -0.382564 | 1.23987 | -0.588283 | 3.95583 | 0.158102 | 79.12 | 0.652565 | -0.799965 | 0.283151 | 0.187046 | -0.382564 | 0.976608 | -0.386049 | 2.52676 | 0.158102 | 76.62 | 0.338399 | -0.799965 | 0.283151 | 0.187046 | -0.382564 | 0.976608 | 0.827356 | -0.331379 | -1.16294 | 87.38 | 0.338399 | -0.799965 | 0.283151 | 0.187046 | -0.382564 | 0.976608 | 0.827356 | -0.331379 | -1.16294 | 87.38
|  |  |  | 0.338399 | -0.799965 | 0.283151 | 0.187046 | -0.382564 | 1.23987 | 0.625122 | 1.09769 | -1.16294 | 87.61 | 0.652565 | -0.799965 | 0.283151 | 0.187046 | -0.382564 | 1.23987 | -0.588283 | 3.95583 | 0.853389 | 51.11 | 0.652565 | -0.799965 | 0.283151 | 0.187046 | -0.382564 | 1.23987 | -0.588283 | 3.95583 | 0.853389 | 51.11 | 0.338399 | -0.799965 | 0.283151 | 0.187046 | -0.382564 | 1.23987 | 0.625122 | 1.09769 | -1.16294 | 87.61 | 0.652565 | -0.799965 | 0.283151 | 0.187046 | -0.382564 | 1.23987 | -0.588283 | 3.95583 | 0.853389 | 51.11 | 0.338399 | -0.799965 | 0.283151 | 0.187046 | -0.382564 | 0.976608 | 0.827356 | -0.331379 | 0.853389 | 47.39 | 0.652565 | -0.799965 | 0.283151 | 0.187046 | -0.382564 | 1.23987 | -0.588283 | 3.95583 | 0.853389 | 51.11 | 0.652565 | -0.799965 | 0.283151 | 0.187046 | -0.382564 | 1.23987 | -0.588283 | 3.95583 | -1.16294 | 85.21 | 0.338399 | -0.799965 | 0.283151 | 0.187046 | -0.382564 | 0.976608 | 0.827356 | -0.331379 | 0.853389 | 47.39 | 0.338399 | -0.799965 | 0.283151 | 0.187046 | -0.382564 | 0.976608 | 0.827356 | -0.331379 | 1.54868 | 18.82
|  |  |  | 0.338399 | -0.799965 | 0.283151 | 0.187046 | -0.382564 | 1.23987 | 0.625122 | 1.09769 | 0.158102 | 68.94 | 0.338399 | -0.799965 | 0.283151 | 0.187046 | -0.382564 | 0.976608 | 0.827356 | -0.331379 | 0.853389 | 47.39 | 0.338399 | -0.799965 | 0.283151 | 0.187046 | -0.382564 | 0.976608 | 0.827356 | -0.331379 | -1.16294 | 87.38 | 0.338399 | -0.799965 | 0.283151 | 0.187046 | -0.382564 | 1.23987 | 0.625122 | 1.09769 | 0.158102 | 68.94 | 0.338399 | -0.799965 | 0.283151 | 0.187046 | -0.382564 | 0.976608 | 0.827356 | -0.331379 | -1.16294 | 87.38 | 0.338399 | -0.799965 | 0.283151 | 0.187046 | -0.382564 | 0.976608 | 0.827356 | -0.331379 | 1.54868 | 18.82 | 0.338399 | -0.799965 | 0.283151 | 0.187046 | -0.382564 | 1.23987 | 0.625122 | 1.09769 | -1.16294 | 87.61 | 0.652565 | -0.799965 | 0.283151 | 0.187046 | -0.382564 | 1.23987 | -0.588283 | 3.95583 | 0.158102 | 79.12 | 0.338399 | -0.799965 | 0.283151 | 0.187046 | -0.382564 | 0.976608 | 0.827356 | -0.331379 | 1.54868 | 18.82 | 0.338399 | -0.799965 | 0.283151 | 0.187046 | -0.382564 | 1.23987 | 0.625122 | 1.09769 | -1.16294 | 87.61
|  |  |  | 0.338399 | -0.799965 | 0.283151 | 0.187046 | -0.382564 | 1.23987 | 0.625122 | 1.09769 | 1.54868 | 20.06 | 0.338399 | -0.799965 | 0.283151 | 0.187046 | -0.382564 | 1.50313 | 0.422888 | 2.52676 | -1.16294 | 90.6 | 0.338399 | -0.799965 | 0.283151 | 0.187046 | -0.382564 | 0.976608 | 0.827356 | -0.331379 | 0.853389 | 47.39 | 0.338399 | -0.799965 | 0.283151 | 0.187046 | -0.382564 | 1.23987 | 0.625122 | 1.09769 | 1.54868 | 20.06 | 0.338399 | -0.799965 | 0.283151 | 0.187046 | -0.382564 | 0.976608 | 0.827356 | -0.331379 | 0.853389 | 47.39 | 0.338399 | -0.799965 | 0.283151 | 0.187046 | -0.382564 | 1.23987 | 0.625122 | 1.09769 | -1.16294 | 87.61 | 0.338399 | -0.799965 | 0.283151 | 0.187046 | -0.382564 | 1.23987 | 0.625122 | 1.09769 | 0.158102 | 68.94 | 0.652565 | -0.799965 | 0.283151 | 0.187046 | -0.382564 | 1.23987 | -0.588283 | 3.95583 | 0.853389 | 51.11 | 0.338399 | -0.799965 | 0.283151 | 0.187046 | -0.382564 | 1.23987 | 0.625122 | 1.09769 | -1.16294 | 87.61 | 0.338399 | -0.799965 | 0.283151 | 0.187046 | -0.382564 | 1.23987 | 0.625122 | 1.09769 | 0.158102 | 68.94
|  |  |  | 0.338399 | -0.799965 | 0.283151 | 0.187046 | -0.382564 | 1.50313 | 0.422888 | 2.52676 | -1.16294 | 90.6 | 0.338399 | -0.799965 | 0.283151 | 0.187046 | -0.382564 | 1.50313 | 0.422888 | 2.52676 | 0.158102 | 75.71 | 0.338399 | -0.799965 | 0.283151 | 0.187046 | -0.382564 | 0.976608 | 0.827356 | -0.331379 | 1.54868 | 18.82 | 0.338399 | -0.799965 | 0.283151 | 0.187046 | -0.382564 | 1.50313 | 0.422888 | 2.52676 | -1.16294 | 90.6 | 0.338399 | -0.799965 | 0.283151 | 0.187046 | -0.382564 | 0.976608 | 0.827356 | -0.331379 | 1.54868 | 18.82 | 0.338399 | -0.799965 | 0.283151 | 0.187046 | -0.382564 | 1.23987 | 0.625122 | 1.09769 | 0.158102 | 68.94 | 0.338399 | -0.799965 | 0.283151 | 0.187046 | -0.382564 | 1.23987 | 0.625122 | 1.09769 | 1.54868 | 20.06 | 0.338399 | -0.799965 | 0.283151 | 0.187046 | -0.382564 | 0.976608 | 0.827356 | -0.331379 | 0.853389 | 47.39 | 0.338399 | -0.799965 | 0.283151 | 0.187046 | -0.382564 | 1.23987 | 0.625122 | 1.09769 | 0.158102 | 68.94 | 0.338399 | -0.799965 | 0.283151 | 0.187046 | -0.382564 | 1.23987 | 0.625122 | 1.09769 | 1.54868 | 20.06
|  |  |  | 0.338399 | -0.799965 | 0.283151 | 0.187046 | -0.382564 | 1.50313 | 0.422888 | 2.52676 | 0.853389 | 51.12 | 0.338399 | -0.799965 | 0.283151 | 0.187046 | -0.382564 | 1.50313 | 0.422888 | 2.52676 | 0.853389 | 51.12 | 0.338399 | -0.799965 | 0.283151 | 0.187046 | -0.382564 | 1.23987 | 0.625122 | 1.09769 | -1.16294 | 87.61 | 0.338399 | -0.799965 | 0.283151 | 0.187046 | -0.382564 | 1.50313 | 0.422888 | 2.52676 | 0.158102 | 75.71 | 0.338399 | -0.799965 | 0.283151 | 0.187046 | -0.382564 | 1.23987 | 0.625122 | 1.09769 | 0.158102 | 68.94 | 0.338399 | -0.799965 | 0.283151 | 0.187046 | -0.382564 | 1.50313 | 0.422888 | 2.52676 | -1.16294 | 90.6 | 0.338399 | -0.799965 | 0.283151 | 0.187046 | -0.382564 | 1.50313 | 0.422888 | 2.52676 | -1.16294 | 90.6 | 0.338399 | -0.799965 | 0.283151 | 0.187046 | -0.382564 | 0.976608 | 0.827356 | -0.331379 | 1.54868 | 18.82 | 0.338399 | -0.799965 | 0.283151 | 0.187046 | -0.382564 | 1.50313 | 0.422888 | 2.52676 | -1.16294 | 90.6 | 0.338399 | -0.799965 | 0.283151 | 0.187046 | -0.382564 | 1.50313 | 0.422888 | 2.52676 | -1.16294 | 90.6
|  |  |  | 0.338399 | -0.799965 | 0.283151 | 0.187046 | -0.382564 | 1.76639 | 0.220653 | 3.95583 | 0.158102 | 78.22 | 0.338399 | -0.799965 | 0.283151 | 0.187046 | -0.382564 | 1.76639 | 0.220653 | 3.95583 | 0.853389 | 52.49 | 0.338399 | -0.799965 | 0.283151 | 0.187046 | -0.382564 | 1.23987 | 0.625122 | 1.09769 | 1.54868 | 20.06 | 0.338399 | -0.799965 | 0.283151 | 0.187046 | -0.382564 | 1.50313 | 0.422888 | 2.52676 | 0.853389 | 51.12 | 0.338399 | -0.799965 | 0.283151 | 0.187046 | -0.382564 | 1.50313 | 0.422888 | 2.52676 | -1.16294 | 90.6 | 0.338399 | -0.799965 | 0.283151 | 0.187046 | -0.382564 | 1.50313 | 0.422888 | 2.52676 | 0.158102 | 75.71 | 0.338399 | -0.799965 | 0.283151 | 0.187046 | -0.382564 | 1.50313 | 0.422888 | 2.52676 | 0.158102 | 75.71 | 0.338399 | -0.799965 | 0.283151 | 0.187046 | -0.382564 | 1.23987 | 0.625122 | 1.09769 | -1.16294 | 87.61 | 0.338399 | -0.799965 | 0.283151 | 0.187046 | -0.382564 | 1.50313 | 0.422888 | 2.52676 | 0.158102 | 75.71 | 0.338399 | -0.799965 | 0.283151 | 0.187046 | -0.382564 | 1.50313 | 0.422888 | 2.52676 | 0.158102 | 75.71
|  |  |  | 0.338399 | -0.799965 | 0.283151 | 0.187046 | -0.382564 | 1.76639 | 0.220653 | 3.95583 | 0.853389 | 52.49 | 0.338399 | -0.799965 | 0.283151 | 0.187046 | -0.382564 | 1.76639 | 0.220653 | 3.95583 | 1.54868 | 25.72 | 0.338399 | -0.799965 | 0.283151 | 0.187046 | -0.382564 | 1.50313 | 0.422888 | 2.52676 | -1.16294 | 90.6 | 0.338399 | -0.799965 | 0.283151 | 0.187046 | -0.382564 | 1.76639 | 0.220653 | 3.95583 | 0.158102 | 78.22 | 0.338399 | -0.799965 | 0.283151 | 0.187046 | -0.382564 | 1.50313 | 0.422888 | 2.52676 | 0.853389 | 51.12 | 0.338399 | -0.799965 | 0.283151 | 0.187046 | -0.382564 | 1.50313 | 0.422888 | 2.52676 | 0.853389 | 51.12 | 0.338399 | -0.799965 | 0.283151 | 0.187046 | -0.382564 | 1.50313 | 0.422888 | 2.52676 | 0.853389 | 51.12 | 0.338399 | -0.799965 | 0.283151 | 0.187046 | -0.382564 | 1.23987 | 0.625122 | 1.09769 | 0.158102 | 68.94 | 0.338399 | -0.799965 | 0.283151 | 0.187046 | -0.382564 | 1.76639 | 0.220653 | 3.95583 | 0.158102 | 78.22 | 0.338399 | -0.799965 | 0.283151 | 0.187046 | -0.382564 | 1.76639 | 0.220653 | 3.95583 | 0.158102 | 78.22
|  |  |  | -1.1696 | 0.0179996 | 0.153973 | 0.232293 | 1.37118 | -0.734587 | -0.790518 | -0.331379 | -1.16294 | 95.8 | -1.1696 | 0.0179996 | 0.153973 | 0.232293 | 1.37118 | -0.734587 | -0.790518 | -0.331379 | -1.16294 | 95.8 | 0.338399 | -0.799965 | 0.283151 | 0.187046 | -0.382564 | 1.50313 | 0.422888 | 2.52676 | 0.158102 | 75.71 | 0.338399 | -0.799965 | 0.283151 | 0.187046 | -0.382564 | 1.76639 | 0.220653 | 3.95583 | 1.54868 | 25.72 | 0.338399 | -0.799965 | 0.283151 | 0.187046 | -0.382564 | 1.76639 | 0.220653 | 3.95583 | 0.158102 | 78.22 | 0.338399 | -0.799965 | 0.283151 | 0.187046 | -0.382564 | 1.76639 | 0.220653 | 3.95583 | 0.158102 | 78.22 | 0.338399 | -0.799965 | 0.283151 | 0.187046 | -0.382564 | 1.76639 | 0.220653 | 3.95583 | 0.158102 | 78.22 | 0.338399 | -0.799965 | 0.283151 | 0.187046 | -0.382564 | 1.50313 | 0.422888 | 2.52676 | -1.16294 | 90.6 | 0.338399 | -0.799965 | 0.283151 | 0.187046 | -0.382564 | 1.76639 | 0.220653 | 3.95583 | 0.853389 | 52.49 | 0.338399 | -0.799965 | 0.283151 | 0.187046 | -0.382564 | 1.76639 | 0.220653 | 3.95583 | 1.54868 | 25.72
|  |  |  | -1.1696 | 0.0179996 | 0.153973 | 0.232293 | 1.37118 | -0.734587 | -0.790518 | -0.331379 | 1.02721 | 57.9 | -1.1696 | 0.0179996 | 0.153973 | 0.232293 | 1.37118 | -0.734587 | -0.790518 | -0.331379 | 1.02721 | 57.9 | 0.338399 | -0.799965 | 0.283151 | 0.187046 | -0.382564 | 1.50313 | 0.422888 | 2.52676 | 0.853389 | 51.12 | -1.1696 | 0.0179996 | 0.153973 | 0.232293 | 1.37118 | -0.734587 | -0.790518 | -0.331379 | -1.16294 | 95.8 | 0.338399 | -0.799965 | 0.283151 | 0.187046 | -0.382564 | 1.76639 | 0.220653 | 3.95583 | 0.853389 | 52.49 | 0.338399 | -0.799965 | 0.283151 | 0.187046 | -0.382564 | 1.76639 | 0.220653 | 3.95583 | 1.54868 | 25.72 | 0.338399 | -0.799965 | 0.283151 | 0.187046 | -0.382564 | 1.76639 | 0.220653 | 3.95583 | 1.54868 | 25.72 | 0.338399 | -0.799965 | 0.283151 | 0.187046 | -0.382564 | 1.50313 | 0.422888 | 2.52676 | 0.158102 | 75.71 | 0.338399 | -0.799965 | 0.283151 | 0.187046 | -0.382564 | 1.76639 | 0.220653 | 3.95583 | 1.54868 | 25.72 | -1.1696 | 0.0179996 | 0.153973 | 0.232293 | 1.37118 | -0.734587 | -0.790518 | -0.331379 | -1.16294 | 95.8
|  |  |  | -1.1696 | 0.0179996 | 0.153973 | 0.232293 | 1.37118 | -0.734587 | -0.790518 | -0.331379 | 2.07014 | 21.3 | -1.1696 | 0.0179996 | 0.153973 | 0.232293 | 1.37118 | -0.734587 | -0.790518 | -0.331379 | 2.07014 | 21.3 | 0.338399 | -0.799965 | 0.283151 | 0.187046 | -0.382564 | 1.76639 | 0.220653 | 3.95583 | 0.853389 | 52.49 | -1.1696 | 0.0179996 | 0.153973 | 0.232293 | 1.37118 | -0.734587 | -0.790518 | -0.331379 | 1.02721 | 57.9 | 0.338399 | -0.799965 | 0.283151 | 0.187046 | -0.382564 | 1.76639 | 0.220653 | 3.95583 | 1.54868 | 25.72 | -1.1696 | 0.0179996 | 0.153973 | 0.232293 | 1.37118 | -0.734587 | -0.790518 | -0.331379 | -1.16294 | 95.8 | -1.1696 | 0.0179996 | 0.153973 | 0.232293 | 1.37118 | -0.734587 | -0.790518 | -0.331379 | -1.16294 | 95.8 | 0.338399 | -0.799965 | 0.283151 | 0.187046 | -0.382564 | 1.50313 | 0.422888 | 2.52676 | 0.853389 | 51.12 | -1.1696 | 0.0179996 | 0.153973 | 0.232293 | 1.37118 | -0.734587 | -0.790518 | -0.331379 | 1.02721 | 57.9 | -1.1696 | 0.0179996 | 0.153973 | 0.232293 | 1.37118 | -0.734587 | -0.790518 | -0.331379 | 1.02721 | 57.9
|  |  |  | -0.488905 | -0.0654662 | 0.248494 | 0.387426 | 1.70379 | -0.668771 | -0.790518 | -0.331379 | -1.16294 | 114.4 | -0.488905 | -0.0654662 | 0.248494 | 0.387426 | 1.70379 | -0.668771 | -0.790518 | -0.331379 | -1.16294 | 114.4 | 0.338399 | -0.799965 | 0.283151 | 0.187046 | -0.382564 | 1.76639 | 0.220653 | 3.95583 | 1.54868 | 25.72 | -1.1696 | 0.0179996 | 0.153973 | 0.232293 | 1.37118 | -0.734587 | -0.790518 | -0.331379 | 1.54868 | 40 | -1.1696 | 0.0179996 | 0.153973 | 0.232293 | 1.37118 | -0.734587 | -0.790518 | -0.331379 | -1.16294 | 95.8 | -1.1696 | 0.0179996 | 0.153973 | 0.232293 | 1.37118 | -0.734587 | -0.790518 | -0.331379 | 1.02721 | 57.9 | -1.1696 | 0.0179996 | 0.153973 | 0.232293 | 1.37118 | -0.734587 | -0.790518 | -0.331379 | 1.02721 | 57.9 | 0.338399 | -0.799965 | 0.283151 | 0.187046 | -0.382564 | 1.76639 | 0.220653 | 3.95583 | 0.158102 | 78.22 | -1.1696 | 0.0179996 | 0.153973 | 0.232293 | 1.37118 | -0.734587 | -0.790518 | -0.331379 | 1.54868 | 40 | -1.1696 | 0.0179996 | 0.153973 | 0.232293 | 1.37118 | -0.734587 | -0.790518 | -0.331379 | 1.54868 | 40
|  |  |  | -0.488905 | -0.0654662 | 0.248494 | 0.387426 | 1.70379 | -0.668771 | -0.790518 | -0.331379 | 0.158102 | 84.8 | -0.488905 | -0.0654662 | 0.248494 | 0.387426 | 1.70379 | -0.668771 | -0.790518 | -0.331379 | 1.54868 | 36.8 | -1.1696 | 0.0179996 | 0.153973 | 0.232293 | 1.37118 | -0.734587 | -0.790518 | -0.331379 | -1.16294 | 95.8 | -0.488905 | -0.0654662 | 0.248494 | 0.387426 | 1.70379 | -0.668771 | -0.790518 | -0.331379 | -1.16294 | 114.4 | -1.1696 | 0.0179996 | 0.153973 | 0.232293 | 1.37118 | -0.734587 | -0.790518 | -0.331379 | 1.02721 | 57.9 | -1.1696 | 0.0179996 | 0.153973 | 0.232293 | 1.37118 | -0.734587 | -0.790518 | -0.331379 | 1.54868 | 40 | -1.1696 | 0.0179996 | 0.153973 | 0.232293 | 1.37118 | -0.734587 | -0.790518 | -0.331379 | 1.54868 | 40 | 0.338399 | -0.799965 | 0.283151 | 0.187046 | -0.382564 | 1.76639 | 0.220653 | 3.95583 | 1.54868 | 25.72 | -0.488905 | -0.0654662 | 0.248494 | 0.387426 | 1.70379 | -0.668771 | -0.790518 | -0.331379 | -1.16294 | 114.4 | -1.1696 | 0.0179996 | 0.153973 | 0.232293 | 1.37118 | -0.734587 | -0.790518 | -0.331379 | 2.07014 | 21.3
|  |  |  | -0.488905 | -0.0654662 | 0.248494 | 0.387426 | 1.70379 | -0.668771 | -0.790518 | -0.331379 | 1.54868 | 36.8 | -0.488905 | -0.0654662 | 0.248494 | 0.387426 | 1.70379 | -0.668771 | -0.790518 | -0.331379 | 2.07014 | 25.4 | -1.1696 | 0.0179996 | 0.153973 | 0.232293 | 1.37118 | -0.734587 | -0.790518 | -0.331379 | 1.02721 | 57.9 | -0.488905 | -0.0654662 | 0.248494 | 0.387426 | 1.70379 | -0.668771 | -0.790518 | -0.331379 | 1.54868 | 36.8 | -1.1696 | 0.0179996 | 0.153973 | 0.232293 | 1.37118 | -0.734587 | -0.790518 | -0.331379 | 1.54868 | 40 | -1.1696 | 0.0179996 | 0.153973 | 0.232293 | 1.37118 | -0.734587 | -0.790518 | -0.331379 | 2.07014 | 21.3 | -1.1696 | 0.0179996 | 0.153973 | 0.232293 | 1.37118 | -0.734587 | -0.790518 | -0.331379 | 2.07014 | 21.3 | -1.1696 | 0.0179996 | 0.153973 | 0.232293 | 1.37118 | -0.734587 | -0.790518 | -0.331379 | -1.16294 | 95.8 | -0.488905 | -0.0654662 | 0.248494 | 0.387426 | 1.70379 | -0.668771 | -0.790518 | -0.331379 | 0.158102 | 84.8 | -0.488905 | -0.0654662 | 0.248494 | 0.387426 | 1.70379 | -0.668771 | -0.790518 | -0.331379 | -1.16294 | 114.4
|  |  |  | -0.488905 | -0.0654662 | 0.248494 | 0.387426 | 1.70379 | -0.668771 | -0.790518 | -0.331379 | 2.07014 | 25.4 | 0.0451772 | -0.282477 | 0.248494 | 0.235525 | 1.97592 | -0.431837 | -0.790518 | -0.331379 | -1.16294 | 115.1 | -1.1696 | 0.0179996 | 0.153973 | 0.232293 | 1.37118 | -0.734587 | -0.790518 | -0.331379 | 1.54868 | 40 | 0.0451772 | -0.282477 | 0.248494 | 0.235525 | 1.97592 | -0.431837 | -0.790518 | -0.331379 | -1.16294 | 115.1 | -1.1696 | 0.0179996 | 0.153973 | 0.232293 | 1.37118 | -0.734587 | -0.790518 | -0.331379 | 2.07014 | 21.3 | -0.488905 | -0.0654662 | 0.248494 | 0.387426 | 1.70379 | -0.668771 | -0.790518 | -0.331379 | 0.158102 | 84.8 | -0.488905 | -0.0654662 | 0.248494 | 0.387426 | 1.70379 | -0.668771 | -0.790518 | -0.331379 | -1.16294 | 114.4 | -1.1696 | 0.0179996 | 0.153973 | 0.232293 | 1.37118 | -0.734587 | -0.790518 | -0.331379 | 1.02721 | 57.9 | -0.488905 | -0.0654662 | 0.248494 | 0.387426 | 1.70379 | -0.668771 | -0.790518 | -0.331379 | 2.07014 | 25.4 | -0.488905 | -0.0654662 | 0.248494 | 0.387426 | 1.70379 | -0.668771 | -0.790518 | -0.331379 | 0.158102 | 84.8
|  |  |  | 0.0451772 | -0.282477 | 0.248494 | 0.235525 | 1.97592 | -0.431837 | -0.790518 | -0.331379 | -1.16294 | 115.1 | 0.0451772 | -0.282477 | 0.248494 | 0.235525 | 1.97592 | -0.431837 | -0.790518 | -0.331379 | 1.02721 | 73.5 | -1.1696 | 0.0179996 | 0.153973 | 0.232293 | 1.37118 | -0.734587 | -0.790518 | -0.331379 | 2.07014 | 21.3 | 0.0451772 | -0.282477 | 0.248494 | 0.235525 | 1.97592 | -0.431837 | -0.790518 | -0.331379 | 1.02721 | 73.5 | -0.488905 | -0.0654662 | 0.248494 | 0.387426 | 1.70379 | -0.668771 | -0.790518 | -0.331379 | -1.16294 | 114.4 | -0.488905 | -0.0654662 | 0.248494 | 0.387426 | 1.70379 | -0.668771 | -0.790518 | -0.331379 | 2.07014 | 25.4 | -0.488905 | -0.0654662 | 0.248494 | 0.387426 | 1.70379 | -0.668771 | -0.790518 | -0.331379 | 0.158102 | 84.8 | -1.1696 | 0.0179996 | 0.153973 | 0.232293 | 1.37118 | -0.734587 | -0.790518 | -0.331379 | 1.54868 | 40 | 0.0451772 | -0.282477 | 0.248494 | 0.235525 | 1.97592 | -0.431837 | -0.790518 | -0.331379 | -1.16294 | 115.1 | -0.488905 | -0.0654662 | 0.248494 | 0.387426 | 1.70379 | -0.668771 | -0.790518 | -0.331379 | 1.54868 | 36.8
|  |  |  | 0.0451772 | -0.282477 | 0.248494 | 0.235525 | 1.97592 | -0.431837 | -0.790518 | -0.331379 | 0.158102 | 85.2 | 0.0451772 | -0.282477 | 0.248494 | 0.235525 | 1.97592 | -0.431837 | -0.790518 | -0.331379 | 2.07014 | 25.5 | -0.488905 | -0.0654662 | 0.248494 | 0.387426 | 1.70379 | -0.668771 | -0.790518 | -0.331379 | 1.54868 | 36.8 | 0.0451772 | -0.282477 | 0.248494 | 0.235525 | 1.97592 | -0.431837 | -0.790518 | -0.331379 | 2.07014 | 25.5 | -0.488905 | -0.0654662 | 0.248494 | 0.387426 | 1.70379 | -0.668771 | -0.790518 | -0.331379 | 0.158102 | 84.8 | 0.0451772 | -0.282477 | 0.248494 | 0.235525 | 1.97592 | -0.431837 | -0.790518 | -0.331379 | 1.02721 | 73.5 | -0.488905 | -0.0654662 | 0.248494 | 0.387426 | 1.70379 | -0.668771 | -0.790518 | -0.331379 | 1.54868 | 36.8 | -1.1696 | 0.0179996 | 0.153973 | 0.232293 | 1.37118 | -0.734587 | -0.790518 | -0.331379 | 2.07014 | 21.3 | 0.0451772 | -0.282477 | 0.248494 | 0.235525 | 1.97592 | -0.431837 | -0.790518 | -0.331379 | 0.158102 | 85.2 | -0.488905 | -0.0654662 | 0.248494 | 0.387426 | 1.70379 | -0.668771 | -0.790518 | -0.331379 | 2.07014 | 25.4
|  |  |  | 0.0451772 | -0.282477 | 0.248494 | 0.235525 | 1.97592 | -0.431837 | -0.790518 | -0.331379 | 1.02721 | 73.5 | 0.0242328 | -0.566261 | 0.289453 | 0.151495 | 2.94351 | -0.260717 | -0.790518 | -0.331379 | 1.02721 | 84.9 | -0.488905 | -0.0654662 | 0.248494 | 0.387426 | 1.70379 | -0.668771 | -0.790518 | -0.331379 | 2.07014 | 25.4 | 0.0242328 | -0.566261 | 0.289453 | 0.151495 | 2.94351 | -0.260717 | -0.790518 | -0.331379 | -1.16294 | 133.6 | -0.488905 | -0.0654662 | 0.248494 | 0.387426 | 1.70379 | -0.668771 | -0.790518 | -0.331379 | 1.54868 | 36.8 | 0.0242328 | -0.566261 | 0.289453 | 0.151495 | 2.94351 | -0.260717 | -0.790518 | -0.331379 | -1.16294 | 133.6 | -0.488905 | -0.0654662 | 0.248494 | 0.387426 | 1.70379 | -0.668771 | -0.790518 | -0.331379 | 2.07014 | 25.4 | -0.488905 | -0.0654662 | 0.248494 | 0.387426 | 1.70379 | -0.668771 | -0.790518 | -0.331379 | -1.16294 | 114.4 | 0.0451772 | -0.282477 | 0.248494 | 0.235525 | 1.97592 | -0.431837 | -0.790518 | -0.331379 | 1.02721 | 73.5 | 0.0451772 | -0.282477 | 0.248494 | 0.235525 | 1.97592 | -0.431837 | -0.790518 | -0.331379 | -1.16294 | 115.1
|  |  |  | 0.0451772 | -0.282477 | 0.248494 | 0.235525 | 1.97592 | -0.431837 | -0.790518 | -0.331379 | 2.07014 | 25.5 | -0.00718383 | -0.215705 | 0.544659 | -0.116756 | 1.09905 | -0.87938 | -0.790518 | -0.331379 | -0.189541 | 57.2 | 0.0451772 | -0.282477 | 0.248494 | 0.235525 | 1.97592 | -0.431837 | -0.790518 | -0.331379 | -1.16294 | 115.1 | 0.0242328 | -0.566261 | 0.289453 | 0.151495 | 2.94351 | -0.260717 | -0.790518 | -0.331379 | 1.02721 | 84.9 | 0.0451772 | -0.282477 | 0.248494 | 0.235525 | 1.97592 | -0.431837 | -0.790518 | -0.331379 | -1.16294 | 115.1 | 0.0242328 | -0.566261 | 0.289453 | 0.151495 | 2.94351 | -0.260717 | -0.790518 | -0.331379 | 0.158102 | 98.1 | 0.0451772 | -0.282477 | 0.248494 | 0.235525 | 1.97592 | -0.431837 | -0.790518 | -0.331379 | -1.16294 | 115.1 | -0.488905 | -0.0654662 | 0.248494 | 0.387426 | 1.70379 | -0.668771 | -0.790518 | -0.331379 | 0.158102 | 84.8 | 0.0242328 | -0.566261 | 0.289453 | 0.151495 | 2.94351 | -0.260717 | -0.790518 | -0.331379 | -1.16294 | 133.6 | 0.0451772 | -0.282477 | 0.248494 | 0.235525 | 1.97592 | -0.431837 | -0.790518 | -0.331379 | 0.158102 | 85.2
|  |  |  | 0.0242328 | -0.566261 | 0.289453 | 0.151495 | 2.94351 | -0.260717 | -0.790518 | -0.331379 | -1.16294 | 133.6 | -0.00718383 | -0.215705 | 0.544659 | -0.116756 | 1.09905 | -0.87938 | -0.790518 | -0.331379 | 0.158102 | 58 | 0.0451772 | -0.282477 | 0.248494 | 0.235525 | 1.97592 | -0.431837 | -0.790518 | -0.331379 | 0.158102 | 85.2 | 0.0242328 | -0.566261 | 0.289453 | 0.151495 | 2.94351 | -0.260717 | -0.790518 | -0.331379 | 1.54868 | 43.1 | 0.0451772 | -0.282477 | 0.248494 | 0.235525 | 1.97592 | -0.431837 | -0.790518 | -0.331379 | 0.158102 | 85.2 | 0.0242328 | -0.566261 | 0.289453 | 0.151495 | 2.94351 | -0.260717 | -0.790518 | -0.331379 | 1.02721 | 84.9 | 0.0451772 | -0.282477 | 0.248494 | 0.235525 | 1.97592 | -0.431837 | -0.790518 | -0.331379 | 0.158102 | 85.2 | -0.488905 | -0.0654662 | 0.248494 | 0.387426 | 1.70379 | -0.668771 | -0.790518 | -0.331379 | 1.54868 | 36.8 | 0.0242328 | -0.566261 | 0.289453 | 0.151495 | 2.94351 | -0.260717 | -0.790518 | -0.331379 | 1.02721 | 84.9 | 0.0451772 | -0.282477 | 0.248494 | 0.235525 | 1.97592 | -0.431837 | -0.790518 | -0.331379 | 1.02721 | 73.5
|  |  |  | 0.0242328 | -0.566261 | 0.289453 | 0.151495 | 2.94351 | -0.260717 | -0.790518 | -0.331379 | 0.158102 | 98.1 | -0.00718383 | -0.215705 | 0.544659 | -0.116756 | 1.09905 | -0.87938 | -0.790518 | -0.331379 | 0.505746 | 47.2 | 0.0451772 | -0.282477 | 0.248494 | 0.235525 | 1.97592 | -0.431837 | -0.790518 | -0.331379 | 1.02721 | 73.5 | -0.00718383 | -0.215705 | 0.544659 | -0.116756 | 1.09905 | -0.87938 | -0.790518 | -0.331379 | -0.189541 | 57.2 | 0.0451772 | -0.282477 | 0.248494 | 0.235525 | 1.97592 | -0.431837 | -0.790518 | -0.331379 | 1.02721 | 73.5 | 0.0242328 | -0.566261 | 0.289453 | 0.151495 | 2.94351 | -0.260717 | -0.790518 | -0.331379 | 1.54868 | 43.1 | 0.0451772 | -0.282477 | 0.248494 | 0.235525 | 1.97592 | -0.431837 | -0.790518 | -0.331379 | 1.02721 | 73.5 | 0.0451772 | -0.282477 | 0.248494 | 0.235525 | 1.97592 | -0.431837 | -0.790518 | -0.331379 | -1.16294 | 115.1 | -0.00718383 | -0.215705 | 0.544659 | -0.116756 | 1.09905 | -0.87938 | -0.790518 | -0.331379 | -0.189541 | 57.2 | 0.0451772 | -0.282477 | 0.248494 | 0.235525 | 1.97592 | -0.431837 | -0.790518 | -0.331379 | 2.07014 | 25.5
|  |  |  | 0.0242328 | -0.566261 | 0.289453 | 0.151495 | 2.94351 | -0.260717 | -0.790518 | -0.331379 | 1.02721 | 84.9 | -0.00718383 | -0.215705 | 0.544659 | -0.116756 | 1.09905 | -0.87938 | -0.790518 | -0.331379 | 0.853389 | 36.5 | 0.0451772 | -0.282477 | 0.248494 | 0.235525 | 1.97592 | -0.431837 | -0.790518 | -0.331379 | 2.07014 | 25.5 | -0.00718383 | -0.215705 | 0.544659 | -0.116756 | 1.09905 | -0.87938 | -0.790518 | -0.331379 | 0.158102 | 58 | 0.0451772 | -0.282477 | 0.248494 | 0.235525 | 1.97592 | -0.431837 | -0.790518 | -0.331379 | 2.07014 | 25.5 | -0.00718383 | -0.215705 | 0.544659 | -0.116756 | 1.09905 | -0.87938 | -0.790518 | -0.331379 | -0.189541 | 57.2 | 0.0451772 | -0.282477 | 0.248494 | 0.235525 | 1.97592 | -0.431837 | -0.790518 | -0.331379 | 2.07014 | 25.5 | 0.0451772 | -0.282477 | 0.248494 | 0.235525 | 1.97592 | -0.431837 | -0.790518 | -0.331379 | 1.02721 | 73.5 | -0.00718383 | -0.215705 | 0.544659 | -0.116756 | 1.09905 | -0.87938 | -0.790518 | -0.331379 | 0.158102 | 58 | 0.0242328 | -0.566261 | 0.289453 | 0.151495 | 2.94351 | -0.260717 | -0.790518 | -0.331379 | -1.16294 | 133.6
|  |  |  | 0.0242328 | -0.566261 | 0.289453 | 0.151495 | 2.94351 | -0.260717 | -0.790518 | -0.331379 | 1.54868 | 43.1 | -0.00718383 | -0.215705 | 0.544659 | -0.116756 | 1.09905 | -0.87938 | -0.790518 | -0.331379 | 1.20103 | 28.3 | 0.0242328 | -0.566261 | 0.289453 | 0.151495 | 2.94351 | -0.260717 | -0.790518 | -0.331379 | -1.16294 | 133.6 | -0.00718383 | -0.215705 | 0.544659 | -0.116756 | 1.09905 | -0.87938 | -0.790518 | -0.331379 | 0.505746 | 47.2 | 0.0242328 | -0.566261 | 0.289453 | 0.151495 | 2.94351 | -0.260717 | -0.790518 | -0.331379 | 0.158102 | 98.1 | -0.00718383 | -0.215705 | 0.544659 | -0.116756 | 1.09905 | -0.87938 | -0.790518 | -0.331379 | 0.505746 | 47.2 | 0.0242328 | -0.566261 | 0.289453 | 0.151495 | 2.94351 | -0.260717 | -0.790518 | -0.331379 | -1.16294 | 133.6 | 0.0451772 | -0.282477 | 0.248494 | 0.235525 | 1.97592 | -0.431837 | -0.790518 | -0.331379 | 2.07014 | 25.5 | -0.00718383 | -0.215705 | 0.544659 | -0.116756 | 1.09905 | -0.87938 | -0.790518 | -0.331379 | 0.505746 | 47.2 | 0.0242328 | -0.566261 | 0.289453 | 0.151495 | 2.94351 | -0.260717 | -0.790518 | -0.331379 | 0.158102 | 98.1
|  |  |  | -0.00718383 | -0.215705 | 0.544659 | -0.116756 | 1.09905 | -0.87938 | -0.790518 | -0.331379 | -0.189541 | 57.2 | 0.652565 | -0.549568 | 0.0626029 | 0.671836 | -0.382564 | 0.186826 | -0.790518 | -0.331379 | -1.15599 | 49 | 0.0242328 | -0.566261 | 0.289453 | 0.151495 | 2.94351 | -0.260717 | -0.790518 | -0.331379 | 0.158102 | 98.1 | -0.00718383 | -0.215705 | 0.544659 | -0.116756 | 1.09905 | -0.87938 | -0.790518 | -0.331379 | 0.853389 | 36.5 | 0.0242328 | -0.566261 | 0.289453 | 0.151495 | 2.94351 | -0.260717 | -0.790518 | -0.331379 | 1.02721 | 84.9 | -0.00718383 | -0.215705 | 0.544659 | -0.116756 | 1.09905 | -0.87938 | -0.790518 | -0.331379 | 0.853389 | 36.5 | 0.0242328 | -0.566261 | 0.289453 | 0.151495 | 2.94351 | -0.260717 | -0.790518 | -0.331379 | 0.158102 | 98.1 | 0.0242328 | -0.566261 | 0.289453 | 0.151495 | 2.94351 | -0.260717 | -0.790518 | -0.331379 | -1.16294 | 133.6 | -0.00718383 | -0.215705 | 0.544659 | -0.116756 | 1.09905 | -0.87938 | -0.790518 | -0.331379 | 0.853389 | 36.5 | 0.0242328 | -0.566261 | 0.289453 | 0.151495 | 2.94351 | -0.260717 | -0.790518 | -0.331379 | 1.02721 | 84.9
|  |  |  | -0.00718383 | -0.215705 | 0.544659 | -0.116756 | 1.09905 | -0.87938 | -0.790518 | -0.331379 | 0.158102 | 58 | 0.652565 | -0.549568 | 0.0626029 | 0.671836 | -0.382564 | 0.186826 | -0.790518 | -0.331379 | -0.189541 | 41 | 0.0242328 | -0.566261 | 0.289453 | 0.151495 | 2.94351 | -0.260717 | -0.790518 | -0.331379 | 1.02721 | 84.9 | -0.00718383 | -0.215705 | 0.544659 | -0.116756 | 1.09905 | -0.87938 | -0.790518 | -0.331379 | 1.20103 | 28.3 | 0.0242328 | -0.566261 | 0.289453 | 0.151495 | 2.94351 | -0.260717 | -0.790518 | -0.331379 | 1.54868 | 43.1 | -0.00718383 | -0.215705 | 0.544659 | -0.116756 | 1.09905 | -0.87938 | -0.790518 | -0.331379 | 1.20103 | 28.3 | 0.0242328 | -0.566261 | 0.289453 | 0.151495 | 2.94351 | -0.260717 | -0.790518 | -0.331379 | 1.54868 | 43.1 | 0.0242328 | -0.566261 | 0.289453 | 0.151495 | 2.94351 | -0.260717 | -0.790518 | -0.331379 | 0.158102 | 98.1 | -0.00718383 | -0.215705 | 0.544659 | -0.116756 | 1.09905 | -0.87938 | -0.790518 | -0.331379 | 1.20103 | 28.3 | 0.0242328 | -0.566261 | 0.289453 | 0.151495 | 2.94351 | -0.260717 | -0.790518 | -0.331379 | 1.54868 | 43.1
|  |  |  | -0.00718383 | -0.215705 | 0.544659 | -0.116756 | 1.09905 | -0.87938 | -0.790518 | -0.331379 | 0.505746 | 47.2 | 0.652565 | -0.549568 | 0.0626029 | 0.671836 | -0.382564 | 0.186826 | -0.790518 | -0.331379 | 0.853389 | 8 | 0.0242328 | -0.566261 | 0.289453 | 0.151495 | 2.94351 | -0.260717 | -0.790518 | -0.331379 | 1.54868 | 43.1 | 0.652565 | -0.549568 | 0.0626029 | 0.671836 | -0.382564 | 0.186826 | -0.790518 | -0.331379 | -1.15599 | 49 | -0.00718383 | -0.215705 | 0.544659 | -0.116756 | 1.09905 | -0.87938 | -0.790518 | -0.331379 | -0.189541 | 57.2 | 0.652565 | -0.549568 | 0.0626029 | 0.671836 | -0.382564 | 0.186826 | -0.790518 | -0.331379 | -1.15599 | 49 | -0.00718383 | -0.215705 | 0.544659 | -0.116756 | 1.09905 | -0.87938 | -0.790518 | -0.331379 | -0.189541 | 57.2 | 0.0242328 | -0.566261 | 0.289453 | 0.151495 | 2.94351 | -0.260717 | -0.790518 | -0.331379 | 1.02721 | 84.9 | 0.652565 | -0.549568 | 0.0626029 | 0.671836 | -0.382564 | 0.186826 | -0.790518 | -0.331379 | -1.15599 | 49 | -0.00718383 | -0.215705 | 0.544659 | -0.116756 | 1.09905 | -0.87938 | -0.790518 | -0.331379 | -0.189541 | 57.2
|  |  |  | -0.00718383 | -0.215705 | 0.544659 | -0.116756 | 1.09905 | -0.87938 | -0.790518 | -0.331379 | 0.853389 | 36.5 | 0.652565 | -0.549568 | 0.0626029 | 0.671836 | -0.382564 | 0.186826 | -0.790518 | -0.331379 | 1.54868 | 3 | -0.00718383 | -0.215705 | 0.544659 | -0.116756 | 1.09905 | -0.87938 | -0.790518 | -0.331379 | -0.189541 | 57.2 | 0.652565 | -0.549568 | 0.0626029 | 0.671836 | -0.382564 | 0.186826 | -0.790518 | -0.331379 | -0.189541 | 41 | -0.00718383 | -0.215705 | 0.544659 | -0.116756 | 1.09905 | -0.87938 | -0.790518 | -0.331379 | 0.158102 | 58 | 0.652565 | -0.549568 | 0.0626029 | 0.671836 | -0.382564 | 0.186826 | -0.790518 | -0.331379 | -0.189541 | 41 | -0.00718383 | -0.215705 | 0.544659 | -0.116756 | 1.09905 | -0.87938 | -0.790518 | -0.331379 | 0.505746 | 47.2 | -0.00718383 | -0.215705 | 0.544659 | -0.116756 | 1.09905 | -0.87938 | -0.790518 | -0.331379 | -0.189541 | 57.2 | 0.652565 | -0.549568 | 0.0626029 | 0.671836 | -0.382564 | 0.186826 | -0.790518 | -0.331379 | -0.189541 | 41 | -0.00718383 | -0.215705 | 0.544659 | -0.116756 | 1.09905 | -0.87938 | -0.790518 | -0.331379 | 1.20103 | 28.3
|  |  |  | -0.00718383 | -0.215705 | 0.544659 | -0.116756 | 1.09905 | -0.87938 | -0.790518 | -0.331379 | 1.20103 | 28.3 | 0.128955 | -0.549568 | 0.0626029 | 0.671836 | -0.382564 | 0.186826 | 0.55771 | -0.331379 | -1.15599 | 52 | -0.00718383 | -0.215705 | 0.544659 | -0.116756 | 1.09905 | -0.87938 | -0.790518 | -0.331379 | 0.158102 | 58 | 0.652565 | -0.549568 | 0.0626029 | 0.671836 | -0.382564 | 0.186826 | -0.790518 | -0.331379 | 0.158102 | 23 | -0.00718383 | -0.215705 | 0.544659 | -0.116756 | 1.09905 | -0.87938 | -0.790518 | -0.331379 | 0.853389 | 36.5 | 0.652565 | -0.549568 | 0.0626029 | 0.671836 | -0.382564 | 0.186826 | -0.790518 | -0.331379 | 0.158102 | 23 | -0.00718383 | -0.215705 | 0.544659 | -0.116756 | 1.09905 | -0.87938 | -0.790518 | -0.331379 | 1.20103 | 28.3 | -0.00718383 | -0.215705 | 0.544659 | -0.116756 | 1.09905 | -0.87938 | -0.790518 | -0.331379 | 0.158102 | 58 | 0.652565 | -0.549568 | 0.0626029 | 0.671836 | -0.382564 | 0.186826 | -0.790518 | -0.331379 | 0.158102 | 23 | 0.652565 | -0.549568 | 0.0626029 | 0.671836 | -0.382564 | 0.186826 | -0.790518 | -0.331379 | -1.15599 | 49
|  |  |  | 0.652565 | -0.549568 | 0.0626029 | 0.671836 | -0.382564 | 0.186826 | -0.790518 | -0.331379 | -1.15599 | 49 | 0.128955 | -0.549568 | 0.0626029 | 0.671836 | -0.382564 | 0.186826 | 0.55771 | -0.331379 | -0.867446 | 53 | -0.00718383 | -0.215705 | 0.544659 | -0.116756 | 1.09905 | -0.87938 | -0.790518 | -0.331379 | 0.505746 | 47.2 | 0.652565 | -0.549568 | 0.0626029 | 0.671836 | -0.382564 | 0.186826 | -0.790518 | -0.331379 | 0.853389 | 8 | -0.00718383 | -0.215705 | 0.544659 | -0.116756 | 1.09905 | -0.87938 | -0.790518 | -0.331379 | 1.20103 | 28.3 | 0.652565 | -0.549568 | 0.0626029 | 0.671836 | -0.382564 | 0.186826 | -0.790518 | -0.331379 | 0.853389 | 8 | 0.652565 | -0.549568 | 0.0626029 | 0.671836 | -0.382564 | 0.186826 | -0.790518 | -0.331379 | -1.15599 | 49 | -0.00718383 | -0.215705 | 0.544659 | -0.116756 | 1.09905 | -0.87938 | -0.790518 | -0.331379 | 0.505746 | 47.2 | 0.652565 | -0.549568 | 0.0626029 | 0.671836 | -0.382564 | 0.186826 | -0.790518 | -0.331379 | 0.853389 | 8 | 0.652565 | -0.549568 | 0.0626029 | 0.671836 | -0.382564 | 0.186826 | -0.790518 | -0.331379 | 0.158102 | 23
|  |  |  | 0.652565 | -0.549568 | 0.0626029 | 0.671836 | -0.382564 | 0.186826 | -0.790518 | -0.331379 | -0.189541 | 41 | 0.128955 | -0.549568 | 0.0626029 | 0.671836 | -0.382564 | 0.186826 | 0.55771 | -0.331379 | 0.158102 | 27 | 0.652565 | -0.549568 | 0.0626029 | 0.671836 | -0.382564 | 0.186826 | -0.790518 | -0.331379 | -1.15599 | 49 | 0.652565 | -0.549568 | 0.0626029 | 0.671836 | -0.382564 | 0.186826 | -0.790518 | -0.331379 | 1.54868 | 3 | 0.652565 | -0.549568 | 0.0626029 | 0.671836 | -0.382564 | 0.186826 | -0.790518 | -0.331379 | -1.15599 | 49 | 0.652565 | -0.549568 | 0.0626029 | 0.671836 | -0.382564 | 0.186826 | -0.790518 | -0.331379 | 1.54868 | 3 | 0.652565 | -0.549568 | 0.0626029 | 0.671836 | -0.382564 | 0.186826 | -0.790518 | -0.331379 | -0.189541 | 41 | -0.00718383 | -0.215705 | 0.544659 | -0.116756 | 1.09905 | -0.87938 | -0.790518 | -0.331379 | 0.853389 | 36.5 | 0.652565 | -0.549568 | 0.0626029 | 0.671836 | -0.382564 | 0.186826 | -0.790518 | -0.331379 | 1.54868 | 3 | 0.652565 | -0.549568 | 0.0626029 | 0.671836 | -0.382564 | 0.186826 | -0.790518 | -0.331379 | 0.853389 | 8
|  |  |  | 0.652565 | -0.549568 | 0.0626029 | 0.671836 | -0.382564 | 0.186826 | -0.790518 | -0.331379 | 0.853389 | 8 | 0.128955 | -0.549568 | 0.0626029 | 0.671836 | -0.382564 | 0.186826 | 0.55771 | -0.331379 | 0.853389 | 11 | 0.652565 | -0.549568 | 0.0626029 | 0.671836 | -0.382564 | 0.186826 | -0.790518 | -0.331379 | -0.189541 | 41 | 0.128955 | -0.549568 | 0.0626029 | 0.671836 | -0.382564 | 0.186826 | 0.55771 | -0.331379 | -1.15599 | 52 | 0.652565 | -0.549568 | 0.0626029 | 0.671836 | -0.382564 | 0.186826 | -0.790518 | -0.331379 | -0.189541 | 41 | 0.128955 | -0.549568 | 0.0626029 | 0.671836 | -0.382564 | 0.186826 | 0.55771 | -0.331379 | -1.15599 | 52 | 0.652565 | -0.549568 | 0.0626029 | 0.671836 | -0.382564 | 0.186826 | -0.790518 | -0.331379 | 0.158102 | 23 | -0.00718383 | -0.215705 | 0.544659 | -0.116756 | 1.09905 | -0.87938 | -0.790518 | -0.331379 | 1.20103 | 28.3 | 0.128955 | -0.549568 | 0.0626029 | 0.671836 | -0.382564 | 0.186826 | 0.55771 | -0.331379 | -1.15599 | 52 | 0.652565 | -0.549568 | 0.0626029 | 0.671836 | -0.382564 | 0.186826 | -0.790518 | -0.331379 | 1.54868 | 3
|  |  |  | 0.652565 | -0.549568 | 0.0626029 | 0.671836 | -0.382564 | 0.186826 | -0.790518 | -0.331379 | 1.54868 | 3 | 0.128955 | -0.549568 | 0.0626029 | 0.671836 | -0.382564 | 0.186826 | 0.55771 | -0.331379 | 1.54868 | 6 | 0.652565 | -0.549568 | 0.0626029 | 0.671836 | -0.382564 | 0.186826 | -0.790518 | -0.331379 | 0.158102 | 23 | 0.128955 | -0.549568 | 0.0626029 | 0.671836 | -0.382564 | 0.186826 | 0.55771 | -0.331379 | 0.853389 | 11 | 0.652565 | -0.549568 | 0.0626029 | 0.671836 | -0.382564 | 0.186826 | -0.790518 | -0.331379 | 0.158102 | 23 | 0.128955 | -0.549568 | 0.0626029 | 0.671836 | -0.382564 | 0.186826 | 0.55771 | -0.331379 | -0.867446 | 53 | 0.128955 | -0.549568 | 0.0626029 | 0.671836 | -0.382564 | 0.186826 | 0.55771 | -0.331379 | -1.15599 | 52 | 0.652565 | -0.549568 | 0.0626029 | 0.671836 | -0.382564 | 0.186826 | -0.790518 | -0.331379 | -1.15599 | 49 | 0.128955 | -0.549568 | 0.0626029 | 0.671836 | -0.382564 | 0.186826 | 0.55771 | -0.331379 | -0.867446 | 53 | 0.128955 | -0.549568 | 0.0626029 | 0.671836 | -0.382564 | 0.186826 | 0.55771 | -0.331379 | -1.15599 | 52
|  |  |  | 0.128955 | -0.549568 | 0.0626029 | 0.671836 | -0.382564 | 0.186826 | 0.55771 | -0.331379 | -1.15599 | 52 | -0.13285 | -0.549568 | 0.0626029 | 0.671836 | -0.382564 | 0.515902 | 1.23182 | -0.331379 | -1.15599 | 57 | 0.652565 | -0.549568 | 0.0626029 | 0.671836 | -0.382564 | 0.186826 | -0.790518 | -0.331379 | 0.853389 | 8 | 0.128955 | -0.549568 | 0.0626029 | 0.671836 | -0.382564 | 0.186826 | 0.55771 | -0.331379 | 1.54868 | 6 | 0.652565 | -0.549568 | 0.0626029 | 0.671836 | -0.382564 | 0.186826 | -0.790518 | -0.331379 | 1.54868 | 3 | 0.128955 | -0.549568 | 0.0626029 | 0.671836 | -0.382564 | 0.186826 | 0.55771 | -0.331379 | 0.158102 | 27 | 0.128955 | -0.549568 | 0.0626029 | 0.671836 | -0.382564 | 0.186826 | 0.55771 | -0.331379 | 0.158102 | 27 | 0.652565 | -0.549568 | 0.0626029 | 0.671836 | -0.382564 | 0.186826 | -0.790518 | -0.331379 | 0.158102 | 23 | 0.128955 | -0.549568 | 0.0626029 | 0.671836 | -0.382564 | 0.186826 | 0.55771 | -0.331379 | 0.158102 | 27 | 0.128955 | -0.549568 | 0.0626029 | 0.671836 | -0.382564 | 0.186826 | 0.55771 | -0.331379 | -0.867446 | 53
|  |  |  | 0.128955 | -0.549568 | 0.0626029 | 0.671836 | -0.382564 | 0.186826 | 0.55771 | -0.331379 | -0.867446 | 53 | -0.13285 | -0.549568 | 0.0626029 | 0.671836 | -0.382564 | 0.515902 | 1.23182 | -0.331379 | -0.867446 | 66 | 0.652565 | -0.549568 | 0.0626029 | 0.671836 | -0.382564 | 0.186826 | -0.790518 | -0.331379 | 1.54868 | 3 | -0.13285 | -0.549568 | 0.0626029 | 0.671836 | -0.382564 | 0.515902 | 1.23182 | -0.331379 | -1.15599 | 57 | 0.128955 | -0.549568 | 0.0626029 | 0.671836 | -0.382564 | 0.186826 | 0.55771 | -0.331379 | -1.15599 | 52 | 0.128955 | -0.549568 | 0.0626029 | 0.671836 | -0.382564 | 0.186826 | 0.55771 | -0.331379 | 0.853389 | 11 | 0.128955 | -0.549568 | 0.0626029 | 0.671836 | -0.382564 | 0.186826 | 0.55771 | -0.331379 | 0.853389 | 11 | 0.652565 | -0.549568 | 0.0626029 | 0.671836 | -0.382564 | 0.186826 | -0.790518 | -0.331379 | 1.54868 | 3 | 0.128955 | -0.549568 | 0.0626029 | 0.671836 | -0.382564 | 0.186826 | 0.55771 | -0.331379 | 0.853389 | 11 | 0.128955 | -0.549568 | 0.0626029 | 0.671836 | -0.382564 | 0.186826 | 0.55771 | -0.331379 | 0.158102 | 27
|  |  |  | 0.128955 | -0.549568 | 0.0626029 | 0.671836 | -0.382564 | 0.186826 | 0.55771 | -0.331379 | 0.158102 | 27 | -0.13285 | -0.549568 | 0.0626029 | 0.671836 | -0.382564 | 0.515902 | 1.23182 | -0.331379 | -0.189541 | 61 | 0.128955 | -0.549568 | 0.0626029 | 0.671836 | -0.382564 | 0.186826 | 0.55771 | -0.331379 | -1.15599 | 52 | -0.13285 | -0.549568 | 0.0626029 | 0.671836 | -0.382564 | 0.515902 | 1.23182 | -0.331379 | -0.867446 | 66 | 0.128955 | -0.549568 | 0.0626029 | 0.671836 | -0.382564 | 0.186826 | 0.55771 | -0.331379 | 0.853389 | 11 | 0.128955 | -0.549568 | 0.0626029 | 0.671836 | -0.382564 | 0.186826 | 0.55771 | -0.331379 | 1.54868 | 6 | 0.128955 | -0.549568 | 0.0626029 | 0.671836 | -0.382564 | 0.186826 | 0.55771 | -0.331379 | 1.54868 | 6 | 0.128955 | -0.549568 | 0.0626029 | 0.671836 | -0.382564 | 0.186826 | 0.55771 | -0.331379 | -1.15599 | 52 | 0.128955 | -0.549568 | 0.0626029 | 0.671836 | -0.382564 | 0.186826 | 0.55771 | -0.331379 | 1.54868 | 6 | 0.128955 | -0.549568 | 0.0626029 | 0.671836 | -0.382564 | 0.186826 | 0.55771 | -0.331379 | 1.54868 | 6
|  |  |  | 0.128955 | -0.549568 | 0.0626029 | 0.671836 | -0.382564 | 0.186826 | 0.55771 | -0.331379 | 1.54868 | 6 | -0.13285 | -0.549568 | 0.0626029 | 0.671836 | -0.382564 | 0.515902 | 1.23182 | -0.331379 | 0.853389 | 21 | 0.128955 | -0.549568 | 0.0626029 | 0.671836 | -0.382564 | 0.186826 | 0.55771 | -0.331379 | -0.867446 | 53 | -0.13285 | -0.549568 | 0.0626029 | 0.671836 | -0.382564 | 0.515902 | 1.23182 | -0.331379 | -0.189541 | 61 | 0.128955 | -0.549568 | 0.0626029 | 0.671836 | -0.382564 | 0.186826 | 0.55771 | -0.331379 | 1.54868 | 6 | -0.13285 | -0.549568 | 0.0626029 | 0.671836 | -0.382564 | 0.515902 | 1.23182 | -0.331379 | -1.15599 | 57 | -0.13285 | -0.549568 | 0.0626029 | 0.671836 | -0.382564 | 0.515902 | 1.23182 | -0.331379 | -1.15599 | 57 | 0.128955 | -0.549568 | 0.0626029 | 0.671836 | -0.382564 | 0.186826 | 0.55771 | -0.331379 | -0.867446 | 53 | -0.13285 | -0.549568 | 0.0626029 | 0.671836 | -0.382564 | 0.515902 | 1.23182 | -0.331379 | -1.15599 | 57 | -0.13285 | -0.549568 | 0.0626029 | 0.671836 | -0.382564 | 0.515902 | 1.23182 | -0.331379 | -1.15599 | 57
|  |  |  | -0.13285 | -0.549568 | 0.0626029 | 0.671836 | -0.382564 | 0.515902 | 1.23182 | -0.331379 | -1.15599 | 57 | -0.13285 | -0.549568 | 0.0626029 | 0.671836 | -0.382564 | 0.515902 | 1.23182 | -0.331379 | 1.54868 | 12 | 0.128955 | -0.549568 | 0.0626029 | 0.671836 | -0.382564 | 0.186826 | 0.55771 | -0.331379 | 0.158102 | 27 | -0.13285 | -0.549568 | 0.0626029 | 0.671836 | -0.382564 | 0.515902 | 1.23182 | -0.331379 | 1.54868 | 12 | -0.13285 | -0.549568 | 0.0626029 | 0.671836 | -0.382564 | 0.515902 | 1.23182 | -0.331379 | -1.15599 | 57 | -0.13285 | -0.549568 | 0.0626029 | 0.671836 | -0.382564 | 0.515902 | 1.23182 | -0.331379 | -0.867446 | 66 | -0.13285 | -0.549568 | 0.0626029 | 0.671836 | -0.382564 | 0.515902 | 1.23182 | -0.331379 | -0.867446 | 66 | 0.128955 | -0.549568 | 0.0626029 | 0.671836 | -0.382564 | 0.186826 | 0.55771 | -0.331379 | 0.158102 | 27 | -0.13285 | -0.549568 | 0.0626029 | 0.671836 | -0.382564 | 0.515902 | 1.23182 | -0.331379 | -0.867446 | 66 | -0.13285 | -0.549568 | 0.0626029 | 0.671836 | -0.382564 | 0.515902 | 1.23182 | -0.331379 | -0.867446 | 66
|  |  |  | -0.13285 | -0.549568 | 0.0626029 | 0.671836 | -0.382564 | 0.515902 | 1.23182 | -0.331379 | -0.867446 | 66 | -0.394655 | -0.549568 | 0.0626029 | 0.671836 | -0.382564 | 0.844978 | 1.90594 | -0.331379 | -1.15599 | 64 | 0.128955 | -0.549568 | 0.0626029 | 0.671836 | -0.382564 | 0.186826 | 0.55771 | -0.331379 | 0.853389 | 11 | -0.394655 | -0.549568 | 0.0626029 | 0.671836 | -0.382564 | 0.844978 | 1.90594 | -0.331379 | -1.15599 | 64 | -0.13285 | -0.549568 | 0.0626029 | 0.671836 | -0.382564 | 0.515902 | 1.23182 | -0.331379 | -0.189541 | 61 | -0.13285 | -0.549568 | 0.0626029 | 0.671836 | -0.382564 | 0.515902 | 1.23182 | -0.331379 | -0.189541 | 61 | -0.13285 | -0.549568 | 0.0626029 | 0.671836 | -0.382564 | 0.515902 | 1.23182 | -0.331379 | -0.189541 | 61 | 0.128955 | -0.549568 | 0.0626029 | 0.671836 | -0.382564 | 0.186826 | 0.55771 | -0.331379 | 0.853389 | 11 | -0.13285 | -0.549568 | 0.0626029 | 0.671836 | -0.382564 | 0.515902 | 1.23182 | -0.331379 | -0.189541 | 61 | -0.13285 | -0.549568 | 0.0626029 | 0.671836 | -0.382564 | 0.515902 | 1.23182 | -0.331379 | -0.189541 | 61
|  |  |  | -0.13285 | -0.549568 | 0.0626029 | 0.671836 | -0.382564 | 0.515902 | 1.23182 | -0.331379 | -0.189541 | 61 | -0.394655 | -0.549568 | 0.0626029 | 0.671836 | -0.382564 | 0.844978 | 1.90594 | -0.331379 | -0.189541 | 65 | 0.128955 | -0.549568 | 0.0626029 | 0.671836 | -0.382564 | 0.186826 | 0.55771 | -0.331379 | 1.54868 | 6 | -0.394655 | -0.549568 | 0.0626029 | 0.671836 | -0.382564 | 0.844978 | 1.90594 | -0.331379 | -0.189541 | 65 | -0.13285 | -0.549568 | 0.0626029 | 0.671836 | -0.382564 | 0.515902 | 1.23182 | -0.331379 | 1.54868 | 12 | -0.13285 | -0.549568 | 0.0626029 | 0.671836 | -0.382564 | 0.515902 | 1.23182 | -0.331379 | 0.853389 | 21 | -0.13285 | -0.549568 | 0.0626029 | 0.671836 | -0.382564 | 0.515902 | 1.23182 | -0.331379 | 1.54868 | 12 | 0.128955 | -0.549568 | 0.0626029 | 0.671836 | -0.382564 | 0.186826 | 0.55771 | -0.331379 | 1.54868 | 6 | -0.13285 | -0.549568 | 0.0626029 | 0.671836 | -0.382564 | 0.515902 | 1.23182 | -0.331379 | 0.853389 | 21 | -0.13285 | -0.549568 | 0.0626029 | 0.671836 | -0.382564 | 0.515902 | 1.23182 | -0.331379 | 0.853389 | 21
|  |  |  | -0.13285 | -0.549568 | 0.0626029 | 0.671836 | -0.382564 | 0.515902 | 1.23182 | -0.331379 | 0.853389 | 21 | -0.394655 | -0.549568 | 0.0626029 | 0.671836 | -0.382564 | 0.844978 | 1.90594 | -0.331379 | 1.54868 | 21 | -0.13285 | -0.549568 | 0.0626029 | 0.671836 | -0.382564 | 0.515902 | 1.23182 | -0.331379 | -1.15599 | 57 | -0.394655 | -0.549568 | 0.0626029 | 0.671836 | -0.382564 | 0.844978 | 1.90594 | -0.331379 | 0.158102 | 37 | -0.394655 | -0.549568 | 0.0626029 | 0.671836 | -0.382564 | 0.844978 | 1.90594 | -0.331379 | -1.15599 | 64 | -0.394655 | -0.549568 | 0.0626029 | 0.671836 | -0.382564 | 0.844978 | 1.90594 | -0.331379 | -1.15599 | 64 | -0.394655 | -0.549568 | 0.0626029 | 0.671836 | -0.382564 | 0.844978 | 1.90594 | -0.331379 | -1.15599 | 64 | -0.13285 | -0.549568 | 0.0626029 | 0.671836 | -0.382564 | 0.515902 | 1.23182 | -0.331379 | -1.15599 | 57 | -0.13285 | -0.549568 | 0.0626029 | 0.671836 | -0.382564 | 0.515902 | 1.23182 | -0.331379 | 1.54868 | 12 | -0.13285 | -0.549568 | 0.0626029 | 0.671836 | -0.382564 | 0.515902 | 1.23182 | -0.331379 | 1.54868 | 12
|  |  |  | -0.13285 | -0.549568 | 0.0626029 | 0.671836 | -0.382564 | 0.515902 | 1.23182 | -0.331379 | 1.54868 | 12 | -1.3581 | 0.0346927 | 1.01726 | -0.271888 | -0.382564 | -0.339695 | -0.790518 | -0.331379 | -1.16294 | 37.5 | -0.13285 | -0.549568 | 0.0626029 | 0.671836 | -0.382564 | 0.515902 | 1.23182 | -0.331379 | 0.853389 | 21 | -0.394655 | -0.549568 | 0.0626029 | 0.671836 | -0.382564 | 0.844978 | 1.90594 | -0.331379 | 1.54868 | 21 | -0.394655 | -0.549568 | 0.0626029 | 0.671836 | -0.382564 | 0.844978 | 1.90594 | -0.331379 | -0.867446 | 78 | -0.394655 | -0.549568 | 0.0626029 | 0.671836 | -0.382564 | 0.844978 | 1.90594 | -0.331379 | -0.867446 | 78 | -0.394655 | -0.549568 | 0.0626029 | 0.671836 | -0.382564 | 0.844978 | 1.90594 | -0.331379 | -0.867446 | 78 | -0.13285 | -0.549568 | 0.0626029 | 0.671836 | -0.382564 | 0.515902 | 1.23182 | -0.331379 | -0.867446 | 66 | -0.394655 | -0.549568 | 0.0626029 | 0.671836 | -0.382564 | 0.844978 | 1.90594 | -0.331379 | -1.15599 | 64 | -0.394655 | -0.549568 | 0.0626029 | 0.671836 | -0.382564 | 0.844978 | 1.90594 | -0.331379 | -1.15599 | 64
|  |  |  | -0.394655 | -0.549568 | 0.0626029 | 0.671836 | -0.382564 | 0.844978 | 1.90594 | -0.331379 | -1.15599 | 64 | -1.3581 | 0.0346927 | 1.01726 | -0.271888 | -0.382564 | -0.339695 | -0.790518 | -0.331379 | -0.884828 | 31.5 | -0.394655 | -0.549568 | 0.0626029 | 0.671836 | -0.382564 | 0.844978 | 1.90594 | -0.331379 | -1.15599 | 64 | -1.3581 | 0.0346927 | 1.01726 | -0.271888 | -0.382564 | -0.339695 | -0.790518 | -0.331379 | -1.16294 | 37.5 | -0.394655 | -0.549568 | 0.0626029 | 0.671836 | -0.382564 | 0.844978 | 1.90594 | -0.331379 | -0.189541 | 65 | -0.394655 | -0.549568 | 0.0626029 | 0.671836 | -0.382564 | 0.844978 | 1.90594 | -0.331379 | -0.189541 | 65 | -0.394655 | -0.549568 | 0.0626029 | 0.671836 | -0.382564 | 0.844978 | 1.90594 | -0.331379 | -0.189541 | 65 | -0.13285 | -0.549568 | 0.0626029 | 0.671836 | -0.382564 | 0.515902 | 1.23182 | -0.331379 | 0.853389 | 21 | -0.394655 | -0.549568 | 0.0626029 | 0.671836 | -0.382564 | 0.844978 | 1.90594 | -0.331379 | -0.867446 | 78 | -0.394655 | -0.549568 | 0.0626029 | 0.671836 | -0.382564 | 0.844978 | 1.90594 | -0.331379 | -0.867446 | 78
|  |  |  | -0.394655 | -0.549568 | 0.0626029 | 0.671836 | -0.382564 | 0.844978 | 1.90594 | -0.331379 | -0.189541 | 65 | -1.3581 | 0.0346927 | 1.01726 | -0.271888 | -0.382564 | -0.339695 | -0.790518 | -0.331379 | -0.711007 | 29.4 | -0.394655 | -0.549568 | 0.0626029 | 0.671836 | -0.382564 | 0.844978 | 1.90594 | -0.331379 | -0.867446 | 78 | -1.3581 | 0.0346927 | 1.01726 | -0.271888 | -0.382564 | -0.339695 | -0.790518 | -0.331379 | -0.884828 | 31.5 | -0.394655 | -0.549568 | 0.0626029 | 0.671836 | -0.382564 | 0.844978 | 1.90594 | -0.331379 | 0.158102 | 37 | -0.394655 | -0.549568 | 0.0626029 | 0.671836 | -0.382564 | 0.844978 | 1.90594 | -0.331379 | 0.158102 | 37 | -0.394655 | -0.549568 | 0.0626029 | 0.671836 | -0.382564 | 0.844978 | 1.90594 | -0.331379 | 0.158102 | 37 | -0.13285 | -0.549568 | 0.0626029 | 0.671836 | -0.382564 | 0.515902 | 1.23182 | -0.331379 | 1.54868 | 12 | -0.394655 | -0.549568 | 0.0626029 | 0.671836 | -0.382564 | 0.844978 | 1.90594 | -0.331379 | 0.158102 | 37 | -0.394655 | -0.549568 | 0.0626029 | 0.671836 | -0.382564 | 0.844978 | 1.90594 | -0.331379 | -0.189541 | 65
|  |  |  | -0.394655 | -0.549568 | 0.0626029 | 0.671836 | -0.382564 | 0.844978 | 1.90594 | -0.331379 | 0.158102 | 37 | -1.3581 | 0.0346927 | 1.01726 | -0.271888 | -0.382564 | -0.339695 | -0.790518 | -0.331379 | -0.537185 | 29.2 | -0.394655 | -0.549568 | 0.0626029 | 0.671836 | -0.382564 | 0.844978 | 1.90594 | -0.331379 | -0.189541 | 65 | -1.3581 | 0.0346927 | 1.01726 | -0.271888 | -0.382564 | -0.339695 | -0.790518 | -0.331379 | -0.711007 | 29.4 | -0.394655 | -0.549568 | 0.0626029 | 0.671836 | -0.382564 | 0.844978 | 1.90594 | -0.331379 | 1.54868 | 21 | -0.394655 | -0.549568 | 0.0626029 | 0.671836 | -0.382564 | 0.844978 | 1.90594 | -0.331379 | 1.54868 | 21 | -0.394655 | -0.549568 | 0.0626029 | 0.671836 | -0.382564 | 0.844978 | 1.90594 | -0.331379 | 1.54868 | 21 | -0.394655 | -0.549568 | 0.0626029 | 0.671836 | -0.382564 | 0.844978 | 1.90594 | -0.331379 | -1.15599 | 64 | -0.394655 | -0.549568 | 0.0626029 | 0.671836 | -0.382564 | 0.844978 | 1.90594 | -0.331379 | 1.54868 | 21 | -0.394655 | -0.549568 | 0.0626029 | 0.671836 | -0.382564 | 0.844978 | 1.90594 | -0.331379 | 0.158102 | 37
|  |  |  | -0.394655 | -0.549568 | 0.0626029 | 0.671836 | -0.382564 | 0.844978 | 1.90594 | -0.331379 | 1.54868 | 21 | -1.3581 | 0.0346927 | 1.01726 | -0.271888 | -0.382564 | -0.339695 | -0.790518 | -0.331379 | -0.363363 | 34.7 | -0.394655 | -0.549568 | 0.0626029 | 0.671836 | -0.382564 | 0.844978 | 1.90594 | -0.331379 | 0.158102 | 37 | -1.3581 | 0.0346927 | 1.01726 | -0.271888 | -0.382564 | -0.339695 | -0.790518 | -0.331379 | -0.537185 | 29.2 | -1.3581 | 0.0346927 | 1.01726 | -0.271888 | -0.382564 | -0.339695 | -0.790518 | -0.331379 | -1.16294 | 37.5 | -1.3581 | 0.0346927 | 1.01726 | -0.271888 | -0.382564 | -0.339695 | -0.790518 | -0.331379 | -1.16294 | 37.5 | -1.3581 | 0.0346927 | 1.01726 | -0.271888 | -0.382564 | -0.339695 | -0.790518 | -0.331379 | -1.16294 | 37.5 | -0.394655 | -0.549568 | 0.0626029 | 0.671836 | -0.382564 | 0.844978 | 1.90594 | -0.331379 | -0.867446 | 78 | -1.3581 | 0.0346927 | 1.01726 | -0.271888 | -0.382564 | -0.339695 | -0.790518 | -0.331379 | -0.711007 | 29.4 | -0.394655 | -0.549568 | 0.0626029 | 0.671836 | -0.382564 | 0.844978 | 1.90594 | -0.331379 | 1.54868 | 21
|  |  |  | -1.3581 | 0.0346927 | 1.01726 | -0.271888 | -0.382564 | -0.339695 | -0.790518 | -0.331379 | -1.16294 | 37.5 | -1.33715 | 0.0513859 | 1.03932 | -0.246033 | -0.382564 | -0.115924 | 0.0453838 | -0.331379 | -1.16294 | 44.5 | -0.394655 | -0.549568 | 0.0626029 | 0.671836 | -0.382564 | 0.844978 | 1.90594 | -0.331379 | 1.54868 | 21 | -1.33715 | 0.0513859 | 1.03932 | -0.246033 | -0.382564 | -0.115924 | 0.0453838 | -0.331379 | -1.16294 | 44.5 | -1.3581 | 0.0346927 | 1.01726 | -0.271888 | -0.382564 | -0.339695 | -0.790518 | -0.331379 | -0.884828 | 31.5 | -1.3581 | 0.0346927 | 1.01726 | -0.271888 | -0.382564 | -0.339695 | -0.790518 | -0.331379 | -0.884828 | 31.5 | -1.3581 | 0.0346927 | 1.01726 | -0.271888 | -0.382564 | -0.339695 | -0.790518 | -0.331379 | -0.884828 | 31.5 | -0.394655 | -0.549568 | 0.0626029 | 0.671836 | -0.382564 | 0.844978 | 1.90594 | -0.331379 | -0.189541 | 65 | -1.3581 | 0.0346927 | 1.01726 | -0.271888 | -0.382564 | -0.339695 | -0.790518 | -0.331379 | -0.363363 | 34.7 | -1.3581 | 0.0346927 | 1.01726 | -0.271888 | -0.382564 | -0.339695 | -0.790518 | -0.331379 | -1.16294 | 37.5
|  |  |  | -1.3581 | 0.0346927 | 1.01726 | -0.271888 | -0.382564 | -0.339695 | -0.790518 | -0.331379 | -0.884828 | 31.5 | -1.33715 | 0.0513859 | 1.03932 | -0.246033 | -0.382564 | -0.115924 | 0.0453838 | -0.331379 | -1.05865 | 44.3 | -1.3581 | 0.0346927 | 1.01726 | -0.271888 | -0.382564 | -0.339695 | -0.790518 | -0.331379 | -1.16294 | 37.5 | -1.33715 | 0.0513859 | 1.03932 | -0.246033 | -0.382564 | -0.115924 | 0.0453838 | -0.331379 | -0.711007 | 46.5 | -1.3581 | 0.0346927 | 1.01726 | -0.271888 | -0.382564 | -0.339695 | -0.790518 | -0.331379 | -0.711007 | 29.4 | -1.3581 | 0.0346927 | 1.01726 | -0.271888 | -0.382564 | -0.339695 | -0.790518 | -0.331379 | -0.711007 | 29.4 | -1.3581 | 0.0346927 | 1.01726 | -0.271888 | -0.382564 | -0.339695 | -0.790518 | -0.331379 | -0.711007 | 29.4 | -0.394655 | -0.549568 | 0.0626029 | 0.671836 | -0.382564 | 0.844978 | 1.90594 | -0.331379 | 0.158102 | 37 | -1.33715 | 0.0513859 | 1.03932 | -0.246033 | -0.382564 | -0.115924 | 0.0453838 | -0.331379 | -1.05865 | 44.3 | -1.3581 | 0.0346927 | 1.01726 | -0.271888 | -0.382564 | -0.339695 | -0.790518 | -0.331379 | -0.884828 | 31.5
|  |  |  | -1.3581 | 0.0346927 | 1.01726 | -0.271888 | -0.382564 | -0.339695 | -0.790518 | -0.331379 | -0.363363 | 34.7 | -1.33715 | 0.0513859 | 1.03932 | -0.246033 | -0.382564 | -0.115924 | 0.0453838 | -0.331379 | -0.711007 | 46.5 | -1.3581 | 0.0346927 | 1.01726 | -0.271888 | -0.382564 | -0.339695 | -0.790518 | -0.331379 | -0.711007 | 29.4 | -1.33715 | 0.0513859 | 1.03932 | -0.246033 | -0.382564 | -0.115924 | 0.0453838 | -0.331379 | -0.537185 | 48.9 | -1.3581 | 0.0346927 | 1.01726 | -0.271888 | -0.382564 | -0.339695 | -0.790518 | -0.331379 | -0.363363 | 34.7 | -1.3581 | 0.0346927 | 1.01726 | -0.271888 | -0.382564 | -0.339695 | -0.790518 | -0.331379 | -0.537185 | 29.2 | -1.3581 | 0.0346927 | 1.01726 | -0.271888 | -0.382564 | -0.339695 | -0.790518 | -0.331379 | -0.363363 | 34.7 | -1.3581 | 0.0346927 | 1.01726 | -0.271888 | -0.382564 | -0.339695 | -0.790518 | -0.331379 | -1.16294 | 37.5 | -1.33715 | 0.0513859 | 1.03932 | -0.246033 | -0.382564 | -0.115924 | 0.0453838 | -0.331379 | -0.711007 | 46.5 | -1.3581 | 0.0346927 | 1.01726 | -0.271888 | -0.382564 | -0.339695 | -0.790518 | -0.331379 | -0.363363 | 34.7
|  |  |  | -1.33715 | 0.0513859 | 1.03932 | -0.246033 | -0.382564 | -0.115924 | 0.0453838 | -0.331379 | -1.16294 | 44.5 | -1.33715 | 0.0513859 | 1.03932 | -0.246033 | -0.382564 | -0.115924 | 0.0453838 | -0.331379 | -0.537185 | 48.9 | -1.3581 | 0.0346927 | 1.01726 | -0.271888 | -0.382564 | -0.339695 | -0.790518 | -0.331379 | -0.537185 | 29.2 | -1.33715 | 0.0513859 | 1.03932 | -0.246033 | -0.382564 | -0.115924 | 0.0453838 | -0.331379 | -0.363363 | 47.1 | -1.33715 | 0.0513859 | 1.03932 | -0.246033 | -0.382564 | -0.115924 | 0.0453838 | -0.331379 | -1.16294 | 44.5 | -1.3581 | 0.0346927 | 1.01726 | -0.271888 | -0.382564 | -0.339695 | -0.790518 | -0.331379 | -0.363363 | 34.7 | -1.33715 | 0.0513859 | 1.03932 | -0.246033 | -0.382564 | -0.115924 | 0.0453838 | -0.331379 | -1.16294 | 44.5 | -1.3581 | 0.0346927 | 1.01726 | -0.271888 | -0.382564 | -0.339695 | -0.790518 | -0.331379 | -0.884828 | 31.5 | -1.33715 | 0.0513859 | 1.03932 | -0.246033 | -0.382564 | -0.115924 | 0.0453838 | -0.331379 | -0.537185 | 48.9 | -1.33715 | 0.0513859 | 1.03932 | -0.246033 | -0.382564 | -0.115924 | 0.0453838 | -0.331379 | -1.16294 | 44.5
|  |  |  | -1.33715 | 0.0513859 | 1.03932 | -0.246033 | -0.382564 | -0.115924 | 0.0453838 | -0.331379 | -1.05865 | 44.3 | -1.33715 | 0.0513859 | 1.03932 | -0.246033 | -0.382564 | -0.115924 | 0.0453838 | -0.331379 | -0.363363 | 47.1 | -1.3581 | 0.0346927 | 1.01726 | -0.271888 | -0.382564 | -0.339695 | -0.790518 | -0.331379 | -0.363363 | 34.7 | 0.778231 | -0.482795 | 0.317809 | 0.174119 | -0.382564 | 1.23987 | -0.790518 | -0.331379 | -1.16294 | 80.6 | -1.33715 | 0.0513859 | 1.03932 | -0.246033 | -0.382564 | -0.115924 | 0.0453838 | -0.331379 | -1.05865 | 44.3 | -1.33715 | 0.0513859 | 1.03932 | -0.246033 | -0.382564 | -0.115924 | 0.0453838 | -0.331379 | -1.16294 | 44.5 | -1.33715 | 0.0513859 | 1.03932 | -0.246033 | -0.382564 | -0.115924 | 0.0453838 | -0.331379 | -1.05865 | 44.3 | -1.3581 | 0.0346927 | 1.01726 | -0.271888 | -0.382564 | -0.339695 | -0.790518 | -0.331379 | -0.711007 | 29.4 | -1.33715 | 0.0513859 | 1.03932 | -0.246033 | -0.382564 | -0.115924 | 0.0453838 | -0.331379 | -0.363363 | 47.1 | -1.33715 | 0.0513859 | 1.03932 | -0.246033 | -0.382564 | -0.115924 | 0.0453838 | -0.331379 | -1.05865 | 44.3
|  |  |  | -1.33715 | 0.0513859 | 1.03932 | -0.246033 | -0.382564 | -0.115924 | 0.0453838 | -0.331379 | -0.711007 | 46.5 | 0.778231 | -0.482795 | 0.317809 | 0.174119 | -0.382564 | 1.23987 | -0.790518 | -0.331379 | -1.16294 | 80.6 | -1.33715 | 0.0513859 | 1.03932 | -0.246033 | -0.382564 | -0.115924 | 0.0453838 | -0.331379 | -1.16294 | 44.5 | 0.778231 | -0.482795 | 0.317809 | 0.174119 | -0.382564 | 1.23987 | -0.790518 | -0.331379 | -0.884828 | 67.8 | -1.33715 | 0.0513859 | 1.03932 | -0.246033 | -0.382564 | -0.115924 | 0.0453838 | -0.331379 | -0.537185 | 48.9 | -1.33715 | 0.0513859 | 1.03932 | -0.246033 | -0.382564 | -0.115924 | 0.0453838 | -0.331379 | -1.05865 | 44.3 | -1.33715 | 0.0513859 | 1.03932 | -0.246033 | -0.382564 | -0.115924 | 0.0453838 | -0.331379 | -0.711007 | 46.5 | -1.3581 | 0.0346927 | 1.01726 | -0.271888 | -0.382564 | -0.339695 | -0.790518 | -0.331379 | -0.363363 | 34.7 | 0.778231 | -0.482795 | 0.317809 | 0.174119 | -0.382564 | 1.23987 | -0.790518 | -0.331379 | -1.16294 | 80.6 | -1.33715 | 0.0513859 | 1.03932 | -0.246033 | -0.382564 | -0.115924 | 0.0453838 | -0.331379 | -0.711007 | 46.5
|  |  |  | -1.33715 | 0.0513859 | 1.03932 | -0.246033 | -0.382564 | -0.115924 | 0.0453838 | -0.331379 | -0.537185 | 48.9 | 0.778231 | -0.482795 | 0.317809 | 0.174119 | -0.382564 | 1.23987 | -0.790518 | -0.331379 | -1.05865 | 80.5 | -1.33715 | 0.0513859 | 1.03932 | -0.246033 | -0.382564 | -0.115924 | 0.0453838 | -0.331379 | -1.05865 | 44.3 | 0.778231 | -0.482795 | 0.317809 | 0.174119 | -0.382564 | 1.23987 | -0.790518 | -0.331379 | -0.537185 | 78.9 | -1.33715 | 0.0513859 | 1.03932 | -0.246033 | -0.382564 | -0.115924 | 0.0453838 | -0.331379 | -0.363363 | 47.1 | -1.33715 | 0.0513859 | 1.03932 | -0.246033 | -0.382564 | -0.115924 | 0.0453838 | -0.331379 | -0.711007 | 46.5 | -1.33715 | 0.0513859 | 1.03932 | -0.246033 | -0.382564 | -0.115924 | 0.0453838 | -0.331379 | -0.537185 | 48.9 | -1.33715 | 0.0513859 | 1.03932 | -0.246033 | -0.382564 | -0.115924 | 0.0453838 | -0.331379 | -1.16294 | 44.5 | 0.778231 | -0.482795 | 0.317809 | 0.174119 | -0.382564 | 1.23987 | -0.790518 | -0.331379 | -1.05865 | 80.5 | -1.33715 | 0.0513859 | 1.03932 | -0.246033 | -0.382564 | -0.115924 | 0.0453838 | -0.331379 | -0.537185 | 48.9
|  |  |  | -1.33715 | 0.0513859 | 1.03932 | -0.246033 | -0.382564 | -0.115924 | 0.0453838 | -0.331379 | -0.363363 | 47.1 | 0.778231 | -0.482795 | 0.317809 | 0.174119 | -0.382564 | 1.23987 | -0.790518 | -0.331379 | -0.884828 | 67.8 | -1.33715 | 0.0513859 | 1.03932 | -0.246033 | -0.382564 | -0.115924 | 0.0453838 | -0.331379 | -0.711007 | 46.5 | 0.778231 | -0.482795 | 0.317809 | 0.174119 | -0.382564 | 1.23987 | -0.790518 | -0.331379 | -0.363363 | 83.7 | 0.778231 | -0.482795 | 0.317809 | 0.174119 | -0.382564 | 1.23987 | -0.790518 | -0.331379 | -1.16294 | 80.6 | -1.33715 | 0.0513859 | 1.03932 | -0.246033 | -0.382564 | -0.115924 | 0.0453838 | -0.331379 | -0.363363 | 47.1 | -1.33715 | 0.0513859 | 1.03932 | -0.246033 | -0.382564 | -0.115924 | 0.0453838 | -0.331379 | -0.363363 | 47.1 | -1.33715 | 0.0513859 | 1.03932 | -0.246033 | -0.382564 | -0.115924 | 0.0453838 | -0.331379 | -0.711007 | 46.5 | 0.778231 | -0.482795 | 0.317809 | 0.174119 | -0.382564 | 1.23987 | -0.790518 | -0.331379 | -0.884828 | 67.8 | 0.778231 | -0.482795 | 0.317809 | 0.174119 | -0.382564 | 1.23987 | -0.790518 | -0.331379 | -1.16294 | 80.6
|  |  |  | 0.778231 | -0.482795 | 0.317809 | 0.174119 | -0.382564 | 1.23987 | -0.790518 | -0.331379 | -1.05865 | 80.5 | 0.778231 | -0.482795 | 0.317809 | 0.174119 | -0.382564 | 1.23987 | -0.790518 | -0.331379 | -0.537185 | 78.9 | -1.33715 | 0.0513859 | 1.03932 | -0.246033 | -0.382564 | -0.115924 | 0.0453838 | -0.331379 | -0.537185 | 48.9 | 0.767759 | -0.499488 | 0.311507 | 0.225829 | -0.382564 | 1.55578 | 0.584675 | -0.331379 | -1.16294 | 85.1 | 0.778231 | -0.482795 | 0.317809 | 0.174119 | -0.382564 | 1.23987 | -0.790518 | -0.331379 | -0.884828 | 67.8 | 0.778231 | -0.482795 | 0.317809 | 0.174119 | -0.382564 | 1.23987 | -0.790518 | -0.331379 | -1.16294 | 80.6 | 0.778231 | -0.482795 | 0.317809 | 0.174119 | -0.382564 | 1.23987 | -0.790518 | -0.331379 | -1.16294 | 80.6 | -1.33715 | 0.0513859 | 1.03932 | -0.246033 | -0.382564 | -0.115924 | 0.0453838 | -0.331379 | -0.537185 | 48.9 | 0.778231 | -0.482795 | 0.317809 | 0.174119 | -0.382564 | 1.23987 | -0.790518 | -0.331379 | -0.537185 | 78.9 | 0.778231 | -0.482795 | 0.317809 | 0.174119 | -0.382564 | 1.23987 | -0.790518 | -0.331379 | -0.537185 | 78.9
|  |  |  | 0.778231 | -0.482795 | 0.317809 | 0.174119 | -0.382564 | 1.23987 | -0.790518 | -0.331379 | -0.884828 | 67.8 | 0.778231 | -0.482795 | 0.317809 | 0.174119 | -0.382564 | 1.23987 | -0.790518 | -0.331379 | -0.363363 | 83.7 | -1.33715 | 0.0513859 | 1.03932 | -0.246033 | -0.382564 | -0.115924 | 0.0453838 | -0.331379 | -0.363363 | 47.1 | 0.767759 | -0.499488 | 0.311507 | 0.225829 | -0.382564 | 1.55578 | 0.584675 | -0.331379 | -1.05865 | 85.2 | 0.778231 | -0.482795 | 0.317809 | 0.174119 | -0.382564 | 1.23987 | -0.790518 | -0.331379 | -0.537185 | 78.9 | 0.778231 | -0.482795 | 0.317809 | 0.174119 | -0.382564 | 1.23987 | -0.790518 | -0.331379 | -1.05865 | 80.5 | 0.778231 | -0.482795 | 0.317809 | 0.174119 | -0.382564 | 1.23987 | -0.790518 | -0.331379 | -0.537185 | 78.9 | 0.778231 | -0.482795 | 0.317809 | 0.174119 | -0.382564 | 1.23987 | -0.790518 | -0.331379 | -1.16294 | 80.6 | 0.767759 | -0.499488 | 0.311507 | 0.225829 | -0.382564 | 1.55578 | 0.584675 | -0.331379 | -1.16294 | 85.1 | 0.767759 | -0.499488 | 0.311507 | 0.225829 | -0.382564 | 1.55578 | 0.584675 | -0.331379 | -1.16294 | 85.1
|  |  |  | 0.778231 | -0.482795 | 0.317809 | 0.174119 | -0.382564 | 1.23987 | -0.790518 | -0.331379 | -0.537185 | 78.9 | 0.767759 | -0.499488 | 0.311507 | 0.225829 | -0.382564 | 1.55578 | 0.584675 | -0.331379 | -1.05865 | 85.2 | 0.778231 | -0.482795 | 0.317809 | 0.174119 | -0.382564 | 1.23987 | -0.790518 | -0.331379 | -1.16294 | 80.6 | 0.767759 | -0.499488 | 0.311507 | 0.225829 | -0.382564 | 1.55578 | 0.584675 | -0.331379 | -0.884828 | 89.6 | 0.778231 | -0.482795 | 0.317809 | 0.174119 | -0.382564 | 1.23987 | -0.790518 | -0.331379 | -0.363363 | 83.7 | 0.778231 | -0.482795 | 0.317809 | 0.174119 | -0.382564 | 1.23987 | -0.790518 | -0.331379 | -0.884828 | 67.8 | 0.778231 | -0.482795 | 0.317809 | 0.174119 | -0.382564 | 1.23987 | -0.790518 | -0.331379 | -0.363363 | 83.7 | 0.778231 | -0.482795 | 0.317809 | 0.174119 | -0.382564 | 1.23987 | -0.790518 | -0.331379 | -1.05865 | 80.5 | 0.767759 | -0.499488 | 0.311507 | 0.225829 | -0.382564 | 1.55578 | 0.584675 | -0.331379 | -1.05865 | 85.2 | 0.767759 | -0.499488 | 0.311507 | 0.225829 | -0.382564 | 1.55578 | 0.584675 | -0.331379 | -0.884828 | 89.6
|  |  |  | 0.778231 | -0.482795 | 0.317809 | 0.174119 | -0.382564 | 1.23987 | -0.790518 | -0.331379 | -0.363363 | 83.7 | 0.767759 | -0.499488 | 0.311507 | 0.225829 | -0.382564 | 1.55578 | 0.584675 | -0.331379 | -0.363363 | 101.3 | 0.778231 | -0.482795 | 0.317809 | 0.174119 | -0.382564 | 1.23987 | -0.790518 | -0.331379 | -1.05865 | 80.5 | 0.767759 | -0.499488 | 0.311507 | 0.225829 | -0.382564 | 1.55578 | 0.584675 | -0.331379 | -0.711007 | 94.6 | 0.767759 | -0.499488 | 0.311507 | 0.225829 | -0.382564 | 1.55578 | 0.584675 | -0.331379 | -1.16294 | 85.1 | 0.778231 | -0.482795 | 0.317809 | 0.174119 | -0.382564 | 1.23987 | -0.790518 | -0.331379 | -0.537185 | 78.9 | 0.767759 | -0.499488 | 0.311507 | 0.225829 | -0.382564 | 1.55578 | 0.584675 | -0.331379 | -1.16294 | 85.1 | 0.778231 | -0.482795 | 0.317809 | 0.174119 | -0.382564 | 1.23987 | -0.790518 | -0.331379 | -0.884828 | 67.8 | 0.767759 | -0.499488 | 0.311507 | 0.225829 | -0.382564 | 1.55578 | 0.584675 | -0.331379 | -0.884828 | 89.6 | 0.767759 | -0.499488 | 0.311507 | 0.225829 | -0.382564 | 1.55578 | 0.584675 | -0.331379 | -0.711007 | 94.6
|  |  |  | 0.767759 | -0.499488 | 0.311507 | 0.225829 | -0.382564 | 1.55578 | 0.584675 | -0.331379 | -1.05865 | 85.2 | 0.652565 | -0.549568 | 0.440686 | 0.051305 | -0.382564 | -1.12948 | -0.790518 | -0.331379 | -0.884828 | 75.3 | 0.778231 | -0.482795 | 0.317809 | 0.174119 | -0.382564 | 1.23987 | -0.790518 | -0.331379 | -0.537185 | 78.9 | 0.767759 | -0.499488 | 0.311507 | 0.225829 | -0.382564 | 1.55578 | 0.584675 | -0.331379 | -0.363363 | 101.3 | 0.767759 | -0.499488 | 0.311507 | 0.225829 | -0.382564 | 1.55578 | 0.584675 | -0.331379 | -1.05865 | 85.2 | 0.778231 | -0.482795 | 0.317809 | 0.174119 | -0.382564 | 1.23987 | -0.790518 | -0.331379 | -0.363363 | 83.7 | 0.767759 | -0.499488 | 0.311507 | 0.225829 | -0.382564 | 1.55578 | 0.584675 | -0.331379 | -1.05865 | 85.2 | 0.778231 | -0.482795 | 0.317809 | 0.174119 | -0.382564 | 1.23987 | -0.790518 | -0.331379 | -0.537185 | 78.9 | 0.767759 | -0.499488 | 0.311507 | 0.225829 | -0.382564 | 1.55578 | 0.584675 | -0.331379 | -0.363363 | 101.3 | 0.767759 | -0.499488 | 0.311507 | 0.225829 | -0.382564 | 1.55578 | 0.584675 | -0.331379 | -0.363363 | 101.3
|  |  |  | 0.767759 | -0.499488 | 0.311507 | 0.225829 | -0.382564 | 1.55578 | 0.584675 | -0.331379 | -0.884828 | 89.6 | 0.652565 | -0.549568 | 0.440686 | 0.051305 | -0.382564 | -1.12948 | -0.790518 | -0.331379 | -0.537185 | 68.9 | 0.778231 | -0.482795 | 0.317809 | 0.174119 | -0.382564 | 1.23987 | -0.790518 | -0.331379 | -0.363363 | 83.7 | 0.652565 | -0.549568 | 0.440686 | 0.051305 | -0.382564 | -1.12948 | -0.790518 | -0.331379 | -0.884828 | 75.3 | 0.767759 | -0.499488 | 0.311507 | 0.225829 | -0.382564 | 1.55578 | 0.584675 | -0.331379 | -0.884828 | 89.6 | 0.767759 | -0.499488 | 0.311507 | 0.225829 | -0.382564 | 1.55578 | 0.584675 | -0.331379 | -1.16294 | 85.1 | 0.767759 | -0.499488 | 0.311507 | 0.225829 | -0.382564 | 1.55578 | 0.584675 | -0.331379 | -0.884828 | 89.6 | 0.778231 | -0.482795 | 0.317809 | 0.174119 | -0.382564 | 1.23987 | -0.790518 | -0.331379 | -0.363363 | 83.7 | 0.652565 | -0.549568 | 0.440686 | 0.051305 | -0.382564 | -1.12948 | -0.790518 | -0.331379 | -0.884828 | 75.3 | 0.652565 | -0.549568 | 0.440686 | 0.051305 | -0.382564 | -1.12948 | -0.790518 | -0.331379 | -0.537185 | 68.9
|  |  |  | 0.767759 | -0.499488 | 0.311507 | 0.225829 | -0.382564 | 1.55578 | 0.584675 | -0.331379 | -0.711007 | 94.6 | 0.652565 | -0.549568 | 0.440686 | 0.051305 | -0.382564 | -1.12948 | -0.790518 | -0.331379 | 0.158102 | 66 | 0.767759 | -0.499488 | 0.311507 | 0.225829 | -0.382564 | 1.55578 | 0.584675 | -0.331379 | -1.16294 | 85.1 | 0.652565 | -0.549568 | 0.440686 | 0.051305 | -0.382564 | -1.12948 | -0.790518 | -0.331379 | -0.537185 | 68.9 | 0.767759 | -0.499488 | 0.311507 | 0.225829 | -0.382564 | 1.55578 | 0.584675 | -0.331379 | -0.711007 | 94.6 | 0.767759 | -0.499488 | 0.311507 | 0.225829 | -0.382564 | 1.55578 | 0.584675 | -0.331379 | -1.05865 | 85.2 | 0.767759 | -0.499488 | 0.311507 | 0.225829 | -0.382564 | 1.55578 | 0.584675 | -0.331379 | -0.711007 | 94.6 | 0.767759 | -0.499488 | 0.311507 | 0.225829 | -0.382564 | 1.55578 | 0.584675 | -0.331379 | -1.16294 | 85.1 | 0.652565 | -0.549568 | 0.440686 | 0.051305 | -0.382564 | -1.12948 | -0.790518 | -0.331379 | 0.158102 | 66 | 0.652565 | -0.549568 | 0.440686 | 0.051305 | -0.382564 | -1.12948 | -0.790518 | -0.331379 | 0.853389 | 35.4
|  |  |  | 0.652565 | -0.549568 | 0.440686 | 0.051305 | -0.382564 | -1.12948 | -0.790518 | -0.331379 | -0.537185 | 68.9 | 0.652565 | -0.549568 | 0.440686 | 0.051305 | -0.382564 | -1.12948 | -0.790518 | -0.331379 | 0.853389 | 35.4 | 0.767759 | -0.499488 | 0.311507 | 0.225829 | -0.382564 | 1.55578 | 0.584675 | -0.331379 | -0.884828 | 89.6 | 0.652565 | -0.549568 | 0.440686 | 0.051305 | -0.382564 | -1.12948 | -0.790518 | -0.331379 | 0.158102 | 66 | 0.767759 | -0.499488 | 0.311507 | 0.225829 | -0.382564 | 1.55578 | 0.584675 | -0.331379 | -0.363363 | 101.3 | 0.767759 | -0.499488 | 0.311507 | 0.225829 | -0.382564 | 1.55578 | 0.584675 | -0.331379 | -0.884828 | 89.6 | 0.652565 | -0.549568 | 0.440686 | 0.051305 | -0.382564 | -1.12948 | -0.790518 | -0.331379 | -0.884828 | 75.3 | 0.767759 | -0.499488 | 0.311507 | 0.225829 | -0.382564 | 1.55578 | 0.584675 | -0.331379 | -1.05865 | 85.2 | 0.652565 | -0.549568 | 0.440686 | 0.051305 | -0.382564 | -1.12948 | -0.790518 | -0.331379 | 0.853389 | 35.4 | -0.918265 | -0.549568 | 0.440686 | -0.094132 | 4.15299 | -1.12948 | -0.790518 | -0.331379 | -1.15251 | 75.2
|  |  |  | 0.652565 | -0.549568 | 0.440686 | 0.051305 | -0.382564 | -1.12948 | -0.790518 | -0.331379 | 0.158102 | 66 | -0.918265 | -0.549568 | 0.440686 | -0.094132 | 4.15299 | -1.12948 | -0.790518 | -0.331379 | -0.537185 | 73.3 | 0.767759 | -0.499488 | 0.311507 | 0.225829 | -0.382564 | 1.55578 | 0.584675 | -0.331379 | -0.711007 | 94.6 | 0.652565 | -0.549568 | 0.440686 | 0.051305 | -0.382564 | -1.12948 | -0.790518 | -0.331379 | 0.853389 | 35.4 | 0.652565 | -0.549568 | 0.440686 | 0.051305 | -0.382564 | -1.12948 | -0.790518 | -0.331379 | -0.537185 | 68.9 | 0.767759 | -0.499488 | 0.311507 | 0.225829 | -0.382564 | 1.55578 | 0.584675 | -0.331379 | -0.711007 | 94.6 | 0.652565 | -0.549568 | 0.440686 | 0.051305 | -0.382564 | -1.12948 | -0.790518 | -0.331379 | -0.537185 | 68.9 | 0.767759 | -0.499488 | 0.311507 | 0.225829 | -0.382564 | 1.55578 | 0.584675 | -0.331379 | -0.711007 | 94.6 | -0.918265 | -0.549568 | 0.440686 | -0.094132 | 4.15299 | -1.12948 | -0.790518 | -0.331379 | -1.15251 | 75.2 | -0.918265 | -0.549568 | 0.440686 | -0.094132 | 4.15299 | -1.12948 | -0.790518 | -0.331379 | -0.537185 | 73.3
|  |  |  | 0.652565 | -0.549568 | 0.440686 | 0.051305 | -0.382564 | -1.12948 | -0.790518 | -0.331379 | 0.853389 | 35.4 | -0.918265 | -0.549568 | 0.440686 | -0.094132 | 4.15299 | -1.12948 | -0.790518 | -0.331379 | 0.158102 | 60.4 | 0.767759 | -0.499488 | 0.311507 | 0.225829 | -0.382564 | 1.55578 | 0.584675 | -0.331379 | -0.363363 | 101.3 | -0.918265 | -0.549568 | 0.440686 | -0.094132 | 4.15299 | -1.12948 | -0.790518 | -0.331379 | -1.15251 | 75.2 | 0.652565 | -0.549568 | 0.440686 | 0.051305 | -0.382564 | -1.12948 | -0.790518 | -0.331379 | 0.158102 | 66 | 0.767759 | -0.499488 | 0.311507 | 0.225829 | -0.382564 | 1.55578 | 0.584675 | -0.331379 | -0.363363 | 101.3 | 0.652565 | -0.549568 | 0.440686 | 0.051305 | -0.382564 | -1.12948 | -0.790518 | -0.331379 | 0.158102 | 66 | 0.767759 | -0.499488 | 0.311507 | 0.225829 | -0.382564 | 1.55578 | 0.584675 | -0.331379 | -0.363363 | 101.3 | -0.918265 | -0.549568 | 0.440686 | -0.094132 | 4.15299 | -1.12948 | -0.790518 | -0.331379 | -0.537185 | 73.3 | -0.918265 | -0.549568 | 0.440686 | -0.094132 | 4.15299 | -1.12948 | -0.790518 | -0.331379 | 0.853389 | 39.2
|  |  |  | -0.918265 | -0.549568 | 0.440686 | -0.094132 | 4.15299 | -1.12948 | -0.790518 | -0.331379 | -1.15251 | 75.2 | 0.39076 | -0.549568 | 0.440686 | 0.0416092 | -0.382564 | 2.16128 | -0.790518 | -0.331379 | -1.15251 | 75.7 | 0.652565 | -0.549568 | 0.440686 | 0.051305 | -0.382564 | -1.12948 | -0.790518 | -0.331379 | -0.537185 | 68.9 | -0.918265 | -0.549568 | 0.440686 | -0.094132 | 4.15299 | -1.12948 | -0.790518 | -0.331379 | -0.537185 | 73.3 | -0.918265 | -0.549568 | 0.440686 | -0.094132 | 4.15299 | -1.12948 | -0.790518 | -0.331379 | -1.15251 | 75.2 | 0.652565 | -0.549568 | 0.440686 | 0.051305 | -0.382564 | -1.12948 | -0.790518 | -0.331379 | -0.884828 | 75.3 | -0.918265 | -0.549568 | 0.440686 | -0.094132 | 4.15299 | -1.12948 | -0.790518 | -0.331379 | -1.15251 | 75.2 | 0.652565 | -0.549568 | 0.440686 | 0.051305 | -0.382564 | -1.12948 | -0.790518 | -0.331379 | -0.884828 | 75.3 | -0.918265 | -0.549568 | 0.440686 | -0.094132 | 4.15299 | -1.12948 | -0.790518 | -0.331379 | 0.158102 | 60.4 | 0.39076 | -0.549568 | 0.440686 | 0.0416092 | -0.382564 | 2.16128 | -0.790518 | -0.331379 | -1.15251 | 75.7
|  |  |  | -0.918265 | -0.549568 | 0.440686 | -0.094132 | 4.15299 | -1.12948 | -0.790518 | -0.331379 | -0.537185 | 73.3 | 0.39076 | -0.549568 | 0.440686 | 0.0416092 | -0.382564 | 2.16128 | -0.790518 | -0.331379 | -0.884828 | 75.4 | 0.652565 | -0.549568 | 0.440686 | 0.051305 | -0.382564 | -1.12948 | -0.790518 | -0.331379 | 0.158102 | 66 | 0.39076 | -0.549568 | 0.440686 | 0.0416092 | -0.382564 | 2.16128 | -0.790518 | -0.331379 | 0.158102 | 68.5 | -0.918265 | -0.549568 | 0.440686 | -0.094132 | 4.15299 | -1.12948 | -0.790518 | -0.331379 | -0.537185 | 73.3 | 0.652565 | -0.549568 | 0.440686 | 0.051305 | -0.382564 | -1.12948 | -0.790518 | -0.331379 | 0.158102 | 66 | -0.918265 | -0.549568 | 0.440686 | -0.094132 | 4.15299 | -1.12948 | -0.790518 | -0.331379 | -0.537185 | 73.3 | 0.652565 | -0.549568 | 0.440686 | 0.051305 | -0.382564 | -1.12948 | -0.790518 | -0.331379 | 0.853389 | 35.4 | -0.918265 | -0.549568 | 0.440686 | -0.094132 | 4.15299 | -1.12948 | -0.790518 | -0.331379 | 0.853389 | 39.2 | 0.39076 | -0.549568 | 0.440686 | 0.0416092 | -0.382564 | 2.16128 | -0.790518 | -0.331379 | -0.884828 | 75.4
|  |  |  | -0.918265 | -0.549568 | 0.440686 | -0.094132 | 4.15299 | -1.12948 | -0.790518 | -0.331379 | 0.158102 | 60.4 | 0.39076 | -0.549568 | 0.440686 | 0.0416092 | -0.382564 | 2.16128 | -0.790518 | -0.331379 | 0.158102 | 68.5 | 0.652565 | -0.549568 | 0.440686 | 0.051305 | -0.382564 | -1.12948 | -0.790518 | -0.331379 | 0.853389 | 35.4 | 0.39076 | -0.549568 | 0.440686 | 0.0416092 | -0.382564 | 2.16128 | -0.790518 | -0.331379 | 0.853389 | 34.2 | -0.918265 | -0.549568 | 0.440686 | -0.094132 | 4.15299 | -1.12948 | -0.790518 | -0.331379 | 0.158102 | 60.4 | -0.918265 | -0.549568 | 0.440686 | -0.094132 | 4.15299 | -1.12948 | -0.790518 | -0.331379 | -1.15251 | 75.2 | -0.918265 | -0.549568 | 0.440686 | -0.094132 | 4.15299 | -1.12948 | -0.790518 | -0.331379 | 0.158102 | 60.4 | -0.918265 | -0.549568 | 0.440686 | -0.094132 | 4.15299 | -1.12948 | -0.790518 | -0.331379 | -1.15251 | 75.2 | 0.39076 | -0.549568 | 0.440686 | 0.0416092 | -0.382564 | 2.16128 | -0.790518 | -0.331379 | -1.15251 | 75.7 | 0.39076 | -0.549568 | 0.440686 | 0.0416092 | -0.382564 | 2.16128 | -0.790518 | -0.331379 | 0.158102 | 68.5
|  |  |  | -0.918265 | -0.549568 | 0.440686 | -0.094132 | 4.15299 | -1.12948 | -0.790518 | -0.331379 | 0.853389 | 39.2 | 0.39076 | -0.549568 | 0.440686 | 0.0416092 | -0.382564 | 2.16128 | -0.790518 | -0.331379 | 0.853389 | 34.2 | -0.918265 | -0.549568 | 0.440686 | -0.094132 | 4.15299 | -1.12948 | -0.790518 | -0.331379 | -0.537185 | 73.3 | -0.499377 | 0.201624 | -0.0791782 | 0.507008 | -0.382564 | -1.12948 | -0.790518 | -0.331379 | -1.15251 | 34.1 | -0.918265 | -0.549568 | 0.440686 | -0.094132 | 4.15299 | -1.12948 | -0.790518 | -0.331379 | 0.853389 | 39.2 | -0.918265 | -0.549568 | 0.440686 | -0.094132 | 4.15299 | -1.12948 | -0.790518 | -0.331379 | -0.537185 | 73.3 | -0.918265 | -0.549568 | 0.440686 | -0.094132 | 4.15299 | -1.12948 | -0.790518 | -0.331379 | 0.853389 | 39.2 | -0.918265 | -0.549568 | 0.440686 | -0.094132 | 4.15299 | -1.12948 | -0.790518 | -0.331379 | -0.537185 | 73.3 | 0.39076 | -0.549568 | 0.440686 | 0.0416092 | -0.382564 | 2.16128 | -0.790518 | -0.331379 | 0.158102 | 68.5 | 0.39076 | -0.549568 | 0.440686 | 0.0416092 | -0.382564 | 2.16128 | -0.790518 | -0.331379 | 0.853389 | 34.2
|  |  |  | 0.39076 | -0.549568 | 0.440686 | 0.0416092 | -0.382564 | 2.16128 | -0.790518 | -0.331379 | -1.15251 | 75.7 | -0.499377 | 0.201624 | -0.0791782 | 0.507008 | -0.382564 | -1.12948 | -0.790518 | -0.331379 | -1.15251 | 34.1 | -0.918265 | -0.549568 | 0.440686 | -0.094132 | 4.15299 | -1.12948 | -0.790518 | -0.331379 | 0.158102 | 60.4 | -0.499377 | 0.201624 | -0.0791782 | 0.507008 | -0.382564 | -1.12948 | -0.790518 | -0.331379 | -0.884828 | 35.6 | 0.39076 | -0.549568 | 0.440686 | 0.0416092 | -0.382564 | 2.16128 | -0.790518 | -0.331379 | -1.15251 | 75.7 | -0.918265 | -0.549568 | 0.440686 | -0.094132 | 4.15299 | -1.12948 | -0.790518 | -0.331379 | 0.853389 | 39.2 | 0.39076 | -0.549568 | 0.440686 | 0.0416092 | -0.382564 | 2.16128 | -0.790518 | -0.331379 | -1.15251 | 75.7 | -0.918265 | -0.549568 | 0.440686 | -0.094132 | 4.15299 | -1.12948 | -0.790518 | -0.331379 | 0.158102 | 60.4 | 0.39076 | -0.549568 | 0.440686 | 0.0416092 | -0.382564 | 2.16128 | -0.790518 | -0.331379 | 0.853389 | 34.2 | -0.499377 | 0.201624 | -0.0791782 | 0.507008 | -0.382564 | -1.12948 | -0.790518 | -0.331379 | -1.15251 | 34.1
|  |  |  | 0.39076 | -0.549568 | 0.440686 | 0.0416092 | -0.382564 | 2.16128 | -0.790518 | -0.331379 | -0.884828 | 75.4 | -0.499377 | 0.201624 | -0.0791782 | 0.507008 | -0.382564 | -1.12948 | -0.790518 | -0.331379 | -0.884828 | 35.6 | -0.918265 | -0.549568 | 0.440686 | -0.094132 | 4.15299 | -1.12948 | -0.790518 | -0.331379 | 0.853389 | 39.2 | -0.499377 | 0.201624 | -0.0791782 | 0.507008 | -0.382564 | -1.12948 | -0.790518 | -0.331379 | 0.853389 | 16.8 | 0.39076 | -0.549568 | 0.440686 | 0.0416092 | -0.382564 | 2.16128 | -0.790518 | -0.331379 | 0.158102 | 68.5 | 0.39076 | -0.549568 | 0.440686 | 0.0416092 | -0.382564 | 2.16128 | -0.790518 | -0.331379 | -1.15251 | 75.7 | 0.39076 | -0.549568 | 0.440686 | 0.0416092 | -0.382564 | 2.16128 | -0.790518 | -0.331379 | -0.884828 | 75.4 | -0.918265 | -0.549568 | 0.440686 | -0.094132 | 4.15299 | -1.12948 | -0.790518 | -0.331379 | 0.853389 | 39.2 | -0.499377 | 0.201624 | -0.0791782 | 0.507008 | -0.382564 | -1.12948 | -0.790518 | -0.331379 | -1.15251 | 34.1 | -0.499377 | 0.201624 | -0.0791782 | 0.507008 | -0.382564 | -1.12948 | -0.790518 | -0.331379 | -0.884828 | 35.6
|  |  |  | 0.39076 | -0.549568 | 0.440686 | 0.0416092 | -0.382564 | 2.16128 | -0.790518 | -0.331379 | 0.158102 | 68.5 | -0.499377 | 0.201624 | -0.0791782 | 0.507008 | -0.382564 | -1.12948 | -0.790518 | -0.331379 | -0.537185 | 31.6 | 0.39076 | -0.549568 | 0.440686 | 0.0416092 | -0.382564 | 2.16128 | -0.790518 | -0.331379 | -1.15251 | 75.7 | -0.499377 | 0.201624 | -0.0791782 | 0.507008 | -0.382564 | -1.12948 | -0.790518 | -0.331379 | 0.158102 | 26.6 | 0.39076 | -0.549568 | 0.440686 | 0.0416092 | -0.382564 | 2.16128 | -0.790518 | -0.331379 | 0.853389 | 34.2 | 0.39076 | -0.549568 | 0.440686 | 0.0416092 | -0.382564 | 2.16128 | -0.790518 | -0.331379 | -0.884828 | 75.4 | 0.39076 | -0.549568 | 0.440686 | 0.0416092 | -0.382564 | 2.16128 | -0.790518 | -0.331379 | 0.158102 | 68.5 | 0.39076 | -0.549568 | 0.440686 | 0.0416092 | -0.382564 | 2.16128 | -0.790518 | -0.331379 | -1.15251 | 75.7 | -0.499377 | 0.201624 | -0.0791782 | 0.507008 | -0.382564 | -1.12948 | -0.790518 | -0.331379 | -0.884828 | 35.6 | -0.499377 | 0.201624 | -0.0791782 | 0.507008 | -0.382564 | -1.12948 | -0.790518 | -0.331379 | 0.853389 | 16.8
|  |  |  | 0.39076 | -0.549568 | 0.440686 | 0.0416092 | -0.382564 | 2.16128 | -0.790518 | -0.331379 | 0.853389 | 34.2 | -0.499377 | 0.201624 | -0.0791782 | 0.507008 | -0.382564 | -1.12948 | -0.790518 | -0.331379 | 0.853389 | 16.8 | 0.39076 | -0.549568 | 0.440686 | 0.0416092 | -0.382564 | 2.16128 | -0.790518 | -0.331379 | -0.884828 | 75.4 | 1.40656 | 1.7207 | 2.31535 | -3.4004 | -0.382564 | -1.12948 | -0.790518 | -0.331379 | 0.853389 | 43.4 | -0.499377 | 0.201624 | -0.0791782 | 0.507008 | -0.382564 | -1.12948 | -0.790518 | -0.331379 | -1.15251 | 34.1 | 0.39076 | -0.549568 | 0.440686 | 0.0416092 | -0.382564 | 2.16128 | -0.790518 | -0.331379 | 0.158102 | 68.5 | 0.39076 | -0.549568 | 0.440686 | 0.0416092 | -0.382564 | 2.16128 | -0.790518 | -0.331379 | 0.853389 | 34.2 | 0.39076 | -0.549568 | 0.440686 | 0.0416092 | -0.382564 | 2.16128 | -0.790518 | -0.331379 | -0.884828 | 75.4 | -0.499377 | 0.201624 | -0.0791782 | 0.507008 | -0.382564 | -1.12948 | -0.790518 | -0.331379 | -0.537185 | 31.6 | -0.499377 | 0.201624 | -0.0791782 | 0.507008 | -0.382564 | -1.12948 | -0.790518 | -0.331379 | 0.158102 | 26.6
|  |  |  | -0.499377 | 0.201624 | -0.0791782 | 0.507008 | -0.382564 | -1.12948 | -0.790518 | -0.331379 | -0.884828 | 35.6 | -0.499377 | 0.201624 | -0.0791782 | 0.507008 | -0.382564 | -1.12948 | -0.790518 | -0.331379 | 0.158102 | 26.6 | 0.39076 | -0.549568 | 0.440686 | 0.0416092 | -0.382564 | 2.16128 | -0.790518 | -0.331379 | 0.158102 | 68.5 | 3.64761 | 0.886044 | 2.12946 | -3.4004 | -0.382564 | 2.27975 | 1.3289 | -0.331379 | 1.54868 | 41.3 | -0.499377 | 0.201624 | -0.0791782 | 0.507008 | -0.382564 | -1.12948 | -0.790518 | -0.331379 | -0.884828 | 35.6 | 0.39076 | -0.549568 | 0.440686 | 0.0416092 | -0.382564 | 2.16128 | -0.790518 | -0.331379 | 0.853389 | 34.2 | -0.499377 | 0.201624 | -0.0791782 | 0.507008 | -0.382564 | -1.12948 | -0.790518 | -0.331379 | -1.15251 | 34.1 | 0.39076 | -0.549568 | 0.440686 | 0.0416092 | -0.382564 | 2.16128 | -0.790518 | -0.331379 | 0.853389 | 34.2 | -0.499377 | 0.201624 | -0.0791782 | 0.507008 | -0.382564 | -1.12948 | -0.790518 | -0.331379 | 0.853389 | 16.8 | 3.64761 | 0.886044 | 2.12946 | -3.4004 | -0.382564 | 2.27975 | 1.3289 | -0.331379 | 1.54868 | 41.3
|  |  |  | -0.499377 | 0.201624 | -0.0791782 | 0.507008 | -0.382564 | -1.12948 | -0.790518 | -0.331379 | -0.537185 | 31.6 | 1.40656 | 1.7207 | 2.31535 | -3.4004 | -0.382564 | -1.12948 | -0.790518 | -0.331379 | 0.853389 | 43.4 | 0.39076 | -0.549568 | 0.440686 | 0.0416092 | -0.382564 | 2.16128 | -0.790518 | -0.331379 | 0.853389 | 34.2 | 1.40656 | 1.7207 | 2.31535 | -3.4004 | -0.382564 | -1.12948 | -0.790518 | -0.331379 | -1.15251 | 58.3 | -0.499377 | 0.201624 | -0.0791782 | 0.507008 | -0.382564 | -1.12948 | -0.790518 | -0.331379 | -0.537185 | 31.6 | -0.499377 | 0.201624 | -0.0791782 | 0.507008 | -0.382564 | -1.12948 | -0.790518 | -0.331379 | -1.15251 | 34.1 | -0.499377 | 0.201624 | -0.0791782 | 0.507008 | -0.382564 | -1.12948 | -0.790518 | -0.331379 | -0.884828 | 35.6 | -0.499377 | 0.201624 | -0.0791782 | 0.507008 | -0.382564 | -1.12948 | -0.790518 | -0.331379 | -0.537185 | 31.6 | -0.499377 | 0.201624 | -0.0791782 | 0.507008 | -0.382564 | -1.12948 | -0.790518 | -0.331379 | 0.158102 | 26.6 | 1.40656 | 1.7207 | 2.31535 | -3.4004 | -0.382564 | -1.12948 | -0.790518 | -0.331379 | -0.537185 | 55
|  |  |  | -0.499377 | 0.201624 | -0.0791782 | 0.507008 | -0.382564 | -1.12948 | -0.790518 | -0.331379 | 0.158102 | 26.6 | 1.40656 | 1.7207 | 2.31535 | -3.4004 | -0.382564 | -1.12948 | -0.790518 | -0.331379 | -1.15251 | 58.3 | -0.499377 | 0.201624 | -0.0791782 | 0.507008 | -0.382564 | -1.12948 | -0.790518 | -0.331379 | -1.15251 | 34.1 | 1.40656 | 1.7207 | 2.31535 | -3.4004 | -0.382564 | -1.12948 | -0.790518 | -0.331379 | -0.537185 | 55 | -0.499377 | 0.201624 | -0.0791782 | 0.507008 | -0.382564 | -1.12948 | -0.790518 | -0.331379 | 0.853389 | 16.8 | -0.499377 | 0.201624 | -0.0791782 | 0.507008 | -0.382564 | -1.12948 | -0.790518 | -0.331379 | -0.884828 | 35.6 | -0.499377 | 0.201624 | -0.0791782 | 0.507008 | -0.382564 | -1.12948 | -0.790518 | -0.331379 | -0.537185 | 31.6 | 1.40656 | 1.7207 | 2.31535 | -3.4004 | -0.382564 | -1.12948 | -0.790518 | -0.331379 | 0.853389 | 43.4 | 1.40656 | 1.7207 | 2.31535 | -3.4004 | -0.382564 | -1.12948 | -0.790518 | -0.331379 | 0.853389 | 43.4 | 1.40656 | 1.7207 | 2.31535 | -3.4004 | -0.382564 | -1.12948 | -0.790518 | -0.331379 | 0.158102 | 52.2
|  |  |  | 1.40656 | 1.7207 | 2.31535 | -3.4004 | -0.382564 | -1.12948 | -0.790518 | -0.331379 | 0.853389 | 43.4 | 1.40656 | 1.7207 | 2.31535 | -3.4004 | -0.382564 | -1.12948 | -0.790518 | -0.331379 | -0.537185 | 55 | -0.499377 | 0.201624 | -0.0791782 | 0.507008 | -0.382564 | -1.12948 | -0.790518 | -0.331379 | -0.884828 | 35.6 | 1.40656 | 1.7207 | 2.31535 | -3.4004 | -0.382564 | -1.12948 | -0.790518 | -0.331379 | 1.54868 | 31.5 | -0.499377 | 0.201624 | -0.0791782 | 0.507008 | -0.382564 | -1.12948 | -0.790518 | -0.331379 | 0.158102 | 26.6 | -0.499377 | 0.201624 | -0.0791782 | 0.507008 | -0.382564 | -1.12948 | -0.790518 | -0.331379 | 0.853389 | 16.8 | -0.499377 | 0.201624 | -0.0791782 | 0.507008 | -0.382564 | -1.12948 | -0.790518 | -0.331379 | 0.853389 | 16.8 | 1.40656 | 1.7207 | 2.31535 | -3.4004 | -0.382564 | -1.12948 | -0.790518 | -0.331379 | -0.537185 | 55 | 3.64761 | 0.886044 | 2.12946 | -3.4004 | -0.382564 | 2.27975 | 1.3289 | -0.331379 | 1.54868 | 41.3 | 1.40656 | 1.7207 | 2.31535 | -3.4004 | -0.382564 | -1.12948 | -0.790518 | -0.331379 | 1.54868 | 31.5
|  |  |  | 3.64761 | 0.886044 | 2.12946 | -3.4004 | -0.382564 | 2.27975 | 1.3289 | -0.331379 | 1.54868 | 41.3 | 1.40656 | 1.7207 | 2.31535 | -3.4004 | -0.382564 | -1.12948 | -0.790518 | -0.331379 | 0.158102 | 52.2 | -0.499377 | 0.201624 | -0.0791782 | 0.507008 | -0.382564 | -1.12948 | -0.790518 | -0.331379 | 0.853389 | 16.8 | 1.40656 | 1.7207 | 2.31535 | -3.4004 | -0.382564 | -1.12948 | -0.790518 | -0.331379 | 2.24396 | 6.5 | 1.40656 | 1.7207 | 2.31535 | -3.4004 | -0.382564 | -1.12948 | -0.790518 | -0.331379 | 0.853389 | 43.4 | -0.499377 | 0.201624 | -0.0791782 | 0.507008 | -0.382564 | -1.12948 | -0.790518 | -0.331379 | 0.158102 | 26.6 | -0.499377 | 0.201624 | -0.0791782 | 0.507008 | -0.382564 | -1.12948 | -0.790518 | -0.331379 | 0.158102 | 26.6 | 1.40656 | 1.7207 | 2.31535 | -3.4004 | -0.382564 | -1.12948 | -0.790518 | -0.331379 | 0.158102 | 52.2 | 1.40656 | 1.7207 | 2.31535 | -3.4004 | -0.382564 | -1.12948 | -0.790518 | -0.331379 | -1.15251 | 58.3 | 3.64761 | 0.886044 | 2.12946 | -3.4004 | -0.382564 | 2.27975 | 1.3289 | -0.331379 | -1.15251 | 71
|  |  |  | 1.40656 | 1.7207 | 2.31535 | -3.4004 | -0.382564 | -1.12948 | -0.790518 | -0.331379 | 0.158102 | 52.2 | 1.40656 | 1.7207 | 2.31535 | -3.4004 | -0.382564 | -1.12948 | -0.790518 | -0.331379 | 1.54868 | 31.5 | -0.499377 | 0.201624 | -0.0791782 | 0.507008 | -0.382564 | -1.12948 | -0.790518 | -0.331379 | 0.158102 | 26.6 | 3.64761 | 0.886044 | 2.12946 | -3.4004 | -0.382564 | 2.27975 | 1.3289 | -0.331379 | -1.15251 | 71 | 3.64761 | 0.886044 | 2.12946 | -3.4004 | -0.382564 | 2.27975 | 1.3289 | -0.331379 | 1.54868 | 41.3 | 1.40656 | 1.7207 | 2.31535 | -3.4004 | -0.382564 | -1.12948 | -0.790518 | -0.331379 | 0.853389 | 43.4 | 1.40656 | 1.7207 | 2.31535 | -3.4004 | -0.382564 | -1.12948 | -0.790518 | -0.331379 | 0.853389 | 43.4 | 1.40656 | 1.7207 | 2.31535 | -3.4004 | -0.382564 | -1.12948 | -0.790518 | -0.331379 | 1.54868 | 31.5 | 1.40656 | 1.7207 | 2.31535 | -3.4004 | -0.382564 | -1.12948 | -0.790518 | -0.331379 | -0.537185 | 55 | 3.64761 | 0.886044 | 2.12946 | -3.4004 | -0.382564 | 2.27975 | 1.3289 | -0.331379 | -0.537185 | 58
|  |  |  | 1.40656 | 1.7207 | 2.31535 | -3.4004 | -0.382564 | -1.12948 | -0.790518 | -0.331379 | 1.54868 | 31.5 | 1.40656 | 1.7207 | 2.31535 | -3.4004 | -0.382564 | -1.12948 | -0.790518 | -0.331379 | 2.24396 | 6.5 | 3.64761 | 0.886044 | 2.12946 | -3.4004 | -0.382564 | 2.27975 | 1.3289 | -0.331379 | 1.54868 | 41.3 | 3.64761 | 0.886044 | 2.12946 | -3.4004 | -0.382564 | 2.27975 | 1.3289 | -0.331379 | -0.537185 | 58 | 1.40656 | 1.7207 | 2.31535 | -3.4004 | -0.382564 | -1.12948 | -0.790518 | -0.331379 | -1.15251 | 58.3 | 1.40656 | 1.7207 | 2.31535 | -3.4004 | -0.382564 | -1.12948 | -0.790518 | -0.331379 | -1.15251 | 58.3 | 1.40656 | 1.7207 | 2.31535 | -3.4004 | -0.382564 | -1.12948 | -0.790518 | -0.331379 | -1.15251 | 58.3 | 3.64761 | 0.886044 | 2.12946 | -3.4004 | -0.382564 | 2.27975 | 1.3289 | -0.331379 | -1.15251 | 71 | 1.40656 | 1.7207 | 2.31535 | -3.4004 | -0.382564 | -1.12948 | -0.790518 | -0.331379 | 1.54868 | 31.5 | 3.64761 | 0.886044 | 2.12946 | -3.4004 | -0.382564 | 2.27975 | 1.3289 | -0.331379 | 0.158102 | 65.4
|  |  |  | 1.40656 | 1.7207 | 2.31535 | -3.4004 | -0.382564 | -1.12948 | -0.790518 | -0.331379 | 2.24396 | 6.5 | 3.64761 | 0.886044 | 2.12946 | -3.4004 | -0.382564 | 2.27975 | 1.3289 | -0.331379 | -1.15251 | 71 | 1.40656 | 1.7207 | 2.31535 | -3.4004 | -0.382564 | -1.12948 | -0.790518 | -0.331379 | -1.15251 | 58.3 | 3.64761 | 0.886044 | 2.12946 | -3.4004 | -0.382564 | 2.27975 | 1.3289 | -0.331379 | 0.158102 | 65.4 | 1.40656 | 1.7207 | 2.31535 | -3.4004 | -0.382564 | -1.12948 | -0.790518 | -0.331379 | -0.537185 | 55 | 1.40656 | 1.7207 | 2.31535 | -3.4004 | -0.382564 | -1.12948 | -0.790518 | -0.331379 | -0.537185 | 55 | 1.40656 | 1.7207 | 2.31535 | -3.4004 | -0.382564 | -1.12948 | -0.790518 | -0.331379 | -0.537185 | 55 | 3.64761 | 0.886044 | 2.12946 | -3.4004 | -0.382564 | 2.27975 | 1.3289 | -0.331379 | -0.537185 | 58 | 1.40656 | 1.7207 | 2.31535 | -3.4004 | -0.382564 | -1.12948 | -0.790518 | -0.331379 | 2.24396 | 6.5 | 3.64761 | 0.886044 | 2.12946 | -3.4004 | -0.382564 | 2.27975 | 1.3289 | -0.331379 | 0.853389 | 62.9
|  |  |  | 3.64761 | 0.886044 | 2.12946 | -3.4004 | -0.382564 | 2.27975 | 1.3289 | -0.331379 | -0.537185 | 58 | 3.64761 | 0.886044 | 2.12946 | -3.4004 | -0.382564 | 2.27975 | 1.3289 | -0.331379 | 0.158102 | 65.4 | 1.40656 | 1.7207 | 2.31535 | -3.4004 | -0.382564 | -1.12948 | -0.790518 | -0.331379 | -0.537185 | 55 | 3.64761 | 0.886044 | 2.12946 | -3.4004 | -0.382564 | 2.27975 | 1.3289 | -0.331379 | 0.853389 | 62.9 | 1.40656 | 1.7207 | 2.31535 | -3.4004 | -0.382564 | -1.12948 | -0.790518 | -0.331379 | 0.158102 | 52.2 | 1.40656 | 1.7207 | 2.31535 | -3.4004 | -0.382564 | -1.12948 | -0.790518 | -0.331379 | 0.158102 | 52.2 | 1.40656 | 1.7207 | 2.31535 | -3.4004 | -0.382564 | -1.12948 | -0.790518 | -0.331379 | 1.54868 | 31.5 | 3.64761 | 0.886044 | 2.12946 | -3.4004 | -0.382564 | 2.27975 | 1.3289 | -0.331379 | 0.158102 | 65.4 | 3.64761 | 0.886044 | 2.12946 | -3.4004 | -0.382564 | 2.27975 | 1.3289 | -0.331379 | -1.15251 | 71 | 3.64761 | 0.886044 | 2.12946 | -3.4004 | -0.382564 | 2.27975 | 1.3289 | -0.331379 | 2.24396 | 21
|  |  |  | 3.64761 | 0.886044 | 2.12946 | -3.4004 | -0.382564 | 2.27975 | 1.3289 | -0.331379 | 0.158102 | 65.4 | 3.64761 | 0.886044 | 2.12946 | -3.4004 | -0.382564 | 2.27975 | 1.3289 | -0.331379 | 0.853389 | 62.9 | 1.40656 | 1.7207 | 2.31535 | -3.4004 | -0.382564 | -1.12948 | -0.790518 | -0.331379 | 0.158102 | 52.2 | -0.0804892 | -0.182318 | 0.242192 | -0.0715085 | -0.382564 | -0.918869 | -0.790518 | -0.331379 | -1.16294 | 61.8 | 1.40656 | 1.7207 | 2.31535 | -3.4004 | -0.382564 | -1.12948 | -0.790518 | -0.331379 | 1.54868 | 31.5 | 1.40656 | 1.7207 | 2.31535 | -3.4004 | -0.382564 | -1.12948 | -0.790518 | -0.331379 | 1.54868 | 31.5 | 1.40656 | 1.7207 | 2.31535 | -3.4004 | -0.382564 | -1.12948 | -0.790518 | -0.331379 | 2.24396 | 6.5 | 3.64761 | 0.886044 | 2.12946 | -3.4004 | -0.382564 | 2.27975 | 1.3289 | -0.331379 | 0.853389 | 62.9 | 3.64761 | 0.886044 | 2.12946 | -3.4004 | -0.382564 | 2.27975 | 1.3289 | -0.331379 | -0.537185 | 58 | -0.0804892 | -0.182318 | 0.242192 | -0.0715085 | -0.382564 | -0.918869 | -0.790518 | -0.331379 | -1.16294 | 61.8
|  |  |  | -0.0804892 | -0.182318 | 0.242192 | -0.0715085 | -0.382564 | -0.918869 | -0.790518 | -0.331379 | -1.16294 | 61.8 | -0.0804892 | -0.182318 | 0.242192 | -0.0715085 | -0.382564 | -0.918869 | -0.790518 | -0.331379 | -1.16294 | 61.8 | 1.40656 | 1.7207 | 2.31535 | -3.4004 | -0.382564 | -1.12948 | -0.790518 | -0.331379 | 1.54868 | 31.5 | -0.0804892 | -0.182318 | 0.242192 | -0.0715085 | -0.382564 | -0.918869 | -0.790518 | -0.331379 | -0.537185 | 55.5 | 3.64761 | 0.886044 | 2.12946 | -3.4004 | -0.382564 | 2.27975 | 1.3289 | -0.331379 | -1.15251 | 71 | 1.40656 | 1.7207 | 2.31535 | -3.4004 | -0.382564 | -1.12948 | -0.790518 | -0.331379 | 2.24396 | 6.5 | 3.64761 | 0.886044 | 2.12946 | -3.4004 | -0.382564 | 2.27975 | 1.3289 | -0.331379 | -1.15251 | 71 | 3.64761 | 0.886044 | 2.12946 | -3.4004 | -0.382564 | 2.27975 | 1.3289 | -0.331379 | 2.24396 | 21 | 3.64761 | 0.886044 | 2.12946 | -3.4004 | -0.382564 | 2.27975 | 1.3289 | -0.331379 | 0.158102 | 65.4 | -0.0804892 | -0.182318 | 0.242192 | -0.0715085 | -0.382564 | -0.918869 | -0.790518 | -0.331379 | -0.537185 | 55.5
|  |  |  | -0.0804892 | -0.182318 | 0.242192 | -0.0715085 | -0.382564 | -0.918869 | -0.790518 | -0.331379 | -0.884828 | 53.3 | -0.0804892 | -0.182318 | 0.242192 | -0.0715085 | -0.382564 | -0.918869 | -0.790518 | -0.331379 | -0.884828 | 53.3 | 3.64761 | 0.886044 | 2.12946 | -3.4004 | -0.382564 | 2.27975 | 1.3289 | -0.331379 | 0.158102 | 65.4 | -0.0804892 | -0.182318 | 0.242192 | -0.0715085 | -0.382564 | -0.918869 | -0.790518 | -0.331379 | -0.189541 | 46.5 | 3.64761 | 0.886044 | 2.12946 | -3.4004 | -0.382564 | 2.27975 | 1.3289 | -0.331379 | 0.853389 | 62.9 | 3.64761 | 0.886044 | 2.12946 | -3.4004 | -0.382564 | 2.27975 | 1.3289 | -0.331379 | -1.15251 | 71 | 3.64761 | 0.886044 | 2.12946 | -3.4004 | -0.382564 | 2.27975 | 1.3289 | -0.331379 | -0.537185 | 58 | -0.0804892 | -0.182318 | 0.242192 | -0.0715085 | -0.382564 | -0.918869 | -0.790518 | -0.331379 | -0.884828 | 53.3 | 3.64761 | 0.886044 | 2.12946 | -3.4004 | -0.382564 | 2.27975 | 1.3289 | -0.331379 | 2.24396 | 21 | -0.0804892 | -0.182318 | 0.242192 | -0.0715085 | -0.382564 | -0.918869 | -0.790518 | -0.331379 | -0.189541 | 46.5
|  |  |  | -0.0804892 | -0.182318 | 0.242192 | -0.0715085 | -0.382564 | -0.918869 | -0.790518 | -0.331379 | -0.537185 | 55.5 | -0.0804892 | -0.182318 | 0.242192 | -0.0715085 | -0.382564 | -0.918869 | -0.790518 | -0.331379 | -0.189541 | 46.5 | 3.64761 | 0.886044 | 2.12946 | -3.4004 | -0.382564 | 2.27975 | 1.3289 | -0.331379 | 0.853389 | 62.9 | -0.0804892 | -0.182318 | 0.242192 | -0.0715085 | -0.382564 | -0.918869 | -0.790518 | -0.331379 | 0.853389 | 20.6 | 3.64761 | 0.886044 | 2.12946 | -3.4004 | -0.382564 | 2.27975 | 1.3289 | -0.331379 | 2.24396 | 21 | 3.64761 | 0.886044 | 2.12946 | -3.4004 | -0.382564 | 2.27975 | 1.3289 | -0.331379 | 0.853389 | 62.9 | 3.64761 | 0.886044 | 2.12946 | -3.4004 | -0.382564 | 2.27975 | 1.3289 | -0.331379 | 0.158102 | 65.4 | -0.0804892 | -0.182318 | 0.242192 | -0.0715085 | -0.382564 | -0.918869 | -0.790518 | -0.331379 | -0.189541 | 46.5 | -0.0804892 | -0.182318 | 0.242192 | -0.0715085 | -0.382564 | -0.918869 | -0.790518 | -0.331379 | -1.16294 | 61.8 | -0.0804892 | -0.182318 | 0.242192 | -0.0715085 | -0.382564 | -0.918869 | -0.790518 | -0.331379 | 0.853389 | 20.6
|  |  |  | -0.0804892 | -0.182318 | 0.242192 | -0.0715085 | -0.382564 | -0.918869 | -0.790518 | -0.331379 | -0.189541 | 46.5 | -0.0804892 | -0.182318 | 0.242192 | -0.0715085 | -0.382564 | -0.918869 | -0.790518 | -0.331379 | 0.853389 | 20.6 | 3.64761 | 0.886044 | 2.12946 | -3.4004 | -0.382564 | 2.27975 | 1.3289 | -0.331379 | 2.24396 | 21 | 0.034705 | -0.315864 | 0.135069 | 0.203206 | -0.382564 | -0.74775 | -0.0355098 | -0.331379 | -0.884828 | 62.8 | -0.0804892 | -0.182318 | 0.242192 | -0.0715085 | -0.382564 | -0.918869 | -0.790518 | -0.331379 | -0.537185 | 55.5 | 3.64761 | 0.886044 | 2.12946 | -3.4004 | -0.382564 | 2.27975 | 1.3289 | -0.331379 | 2.24396 | 21 | 3.64761 | 0.886044 | 2.12946 | -3.4004 | -0.382564 | 2.27975 | 1.3289 | -0.331379 | 0.853389 | 62.9 | 0.034705 | -0.315864 | 0.135069 | 0.203206 | -0.382564 | -0.74775 | -0.0355098 | -0.331379 | -0.884828 | 62.8 | -0.0804892 | -0.182318 | 0.242192 | -0.0715085 | -0.382564 | -0.918869 | -0.790518 | -0.331379 | -0.884828 | 53.3 | 0.034705 | -0.315864 | 0.135069 | 0.203206 | -0.382564 | -0.74775 | -0.0355098 | -0.331379 | -0.884828 | 62.8
|  |  |  | -0.0804892 | -0.182318 | 0.242192 | -0.0715085 | -0.382564 | -0.918869 | -0.790518 | -0.331379 | 0.853389 | 20.6 | 0.034705 | -0.315864 | 0.135069 | 0.203206 | -0.382564 | -0.74775 | -0.0355098 | -0.331379 | -0.884828 | 62.8 | -0.0804892 | -0.182318 | 0.242192 | -0.0715085 | -0.382564 | -0.918869 | -0.790518 | -0.331379 | -0.884828 | 53.3 | 0.034705 | -0.315864 | 0.135069 | 0.203206 | -0.382564 | -0.74775 | -0.0355098 | -0.331379 | -0.537185 | 64.7 | -0.0804892 | -0.182318 | 0.242192 | -0.0715085 | -0.382564 | -0.918869 | -0.790518 | -0.331379 | -0.189541 | 46.5 | -0.0804892 | -0.182318 | 0.242192 | -0.0715085 | -0.382564 | -0.918869 | -0.790518 | -0.331379 | -0.884828 | 53.3 | 3.64761 | 0.886044 | 2.12946 | -3.4004 | -0.382564 | 2.27975 | 1.3289 | -0.331379 | 2.24396 | 21 | 0.034705 | -0.315864 | 0.135069 | 0.203206 | -0.382564 | -0.74775 | -0.0355098 | -0.331379 | -0.537185 | 64.7 | -0.0804892 | -0.182318 | 0.242192 | -0.0715085 | -0.382564 | -0.918869 | -0.790518 | -0.331379 | -0.537185 | 55.5 | 0.034705 | -0.315864 | 0.135069 | 0.203206 | -0.382564 | -0.74775 | -0.0355098 | -0.331379 | -0.537185 | 64.7
|  |  |  | 0.034705 | -0.315864 | 0.135069 | 0.203206 | -0.382564 | -0.74775 | -0.0355098 | -0.331379 | -0.884828 | 62.8 | 0.034705 | -0.315864 | 0.135069 | 0.203206 | -0.382564 | -0.74775 | -0.0355098 | -0.331379 | -0.537185 | 64.7 | -0.0804892 | -0.182318 | 0.242192 | -0.0715085 | -0.382564 | -0.918869 | -0.790518 | -0.331379 | -0.537185 | 55.5 | 0.034705 | -0.315864 | 0.135069 | 0.203206 | -0.382564 | -0.74775 | -0.0355098 | -0.331379 | -0.189541 | 56.5 | -0.0804892 | -0.182318 | 0.242192 | -0.0715085 | -0.382564 | -0.918869 | -0.790518 | -0.331379 | 0.853389 | 20.6 | -0.0804892 | -0.182318 | 0.242192 | -0.0715085 | -0.382564 | -0.918869 | -0.790518 | -0.331379 | -0.189541 | 46.5 | -0.0804892 | -0.182318 | 0.242192 | -0.0715085 | -0.382564 | -0.918869 | -0.790518 | -0.331379 | -1.16294 | 61.8 | 0.034705 | -0.315864 | 0.135069 | 0.203206 | -0.382564 | -0.74775 | -0.0355098 | -0.331379 | 0.853389 | 21.8 | -0.0804892 | -0.182318 | 0.242192 | -0.0715085 | -0.382564 | -0.918869 | -0.790518 | -0.331379 | -0.189541 | 46.5 | 0.034705 | -0.315864 | 0.135069 | 0.203206 | -0.382564 | -0.74775 | -0.0355098 | -0.331379 | -0.189541 | 56.5
|  |  |  | 0.034705 | -0.315864 | 0.135069 | 0.203206 | -0.382564 | -0.74775 | -0.0355098 | -0.331379 | -0.537185 | 64.7 | 0.034705 | -0.315864 | 0.135069 | 0.203206 | -0.382564 | -0.74775 | -0.0355098 | -0.331379 | 0.853389 | 21.8 | -0.0804892 | -0.182318 | 0.242192 | -0.0715085 | -0.382564 | -0.918869 | -0.790518 | -0.331379 | -0.189541 | 46.5 | 0.034705 | -0.315864 | 0.135069 | 0.203206 | -0.382564 | -0.74775 | -0.0355098 | -0.331379 | 0.853389 | 21.8 | 0.034705 | -0.315864 | 0.135069 | 0.203206 | -0.382564 | -0.74775 | -0.0355098 | -0.331379 | -0.884828 | 62.8 | -0.0804892 | -0.182318 | 0.242192 | -0.0715085 | -0.382564 | -0.918869 | -0.790518 | -0.331379 | 0.853389 | 20.6 | -0.0804892 | -0.182318 | 0.242192 | -0.0715085 | -0.382564 | -0.918869 | -0.790518 | -0.331379 | -0.537185 | 55.5 | 0.600204 | -0.566261 | 0.0153425 | 0.374498 | -0.382564 | -0.87938 | -0.790518 | -0.331379 | -0.537185 | 59.7 | -0.0804892 | -0.182318 | 0.242192 | -0.0715085 | -0.382564 | -0.918869 | -0.790518 | -0.331379 | 0.853389 | 20.6 | 0.034705 | -0.315864 | 0.135069 | 0.203206 | -0.382564 | -0.74775 | -0.0355098 | -0.331379 | 0.853389 | 21.8
|  |  |  | 0.034705 | -0.315864 | 0.135069 | 0.203206 | -0.382564 | -0.74775 | -0.0355098 | -0.331379 | -0.189541 | 56.5 | 0.600204 | -0.566261 | 0.0153425 | 0.374498 | -0.382564 | -0.87938 | -0.790518 | -0.331379 | -1.16294 | 67.4 | -0.0804892 | -0.182318 | 0.242192 | -0.0715085 | -0.382564 | -0.918869 | -0.790518 | -0.331379 | 0.853389 | 20.6 | 0.600204 | -0.566261 | 0.0153425 | 0.374498 | -0.382564 | -0.87938 | -0.790518 | -0.331379 | -1.16294 | 67.4 | 0.034705 | -0.315864 | 0.135069 | 0.203206 | -0.382564 | -0.74775 | -0.0355098 | -0.331379 | -0.189541 | 56.5 | 0.034705 | -0.315864 | 0.135069 | 0.203206 | -0.382564 | -0.74775 | -0.0355098 | -0.331379 | -0.884828 | 62.8 | -0.0804892 | -0.182318 | 0.242192 | -0.0715085 | -0.382564 | -0.918869 | -0.790518 | -0.331379 | -0.189541 | 46.5 | 0.286038 | -0.566261 | 0.0153425 | 0.374498 | -0.382564 | -0.721424 | 0.0184193 | -0.331379 | -1.16294 | 80.3 | 0.034705 | -0.315864 | 0.135069 | 0.203206 | -0.382564 | -0.74775 | -0.0355098 | -0.331379 | -0.884828 | 62.8 | 0.600204 | -0.566261 | 0.0153425 | 0.374498 | -0.382564 | -0.87938 | -0.790518 | -0.331379 | -1.16294 | 67.4
|  |  |  | 0.034705 | -0.315864 | 0.135069 | 0.203206 | -0.382564 | -0.74775 | -0.0355098 | -0.331379 | 0.853389 | 21.8 | 0.600204 | -0.566261 | 0.0153425 | 0.374498 | -0.382564 | -0.87938 | -0.790518 | -0.331379 | -0.537185 | 59.7 | 0.034705 | -0.315864 | 0.135069 | 0.203206 | -0.382564 | -0.74775 | -0.0355098 | -0.331379 | -0.884828 | 62.8 | 0.600204 | -0.566261 | 0.0153425 | 0.374498 | -0.382564 | -0.87938 | -0.790518 | -0.331379 | -0.537185 | 59.7 | 0.034705 | -0.315864 | 0.135069 | 0.203206 | -0.382564 | -0.74775 | -0.0355098 | -0.331379 | 0.853389 | 21.8 | 0.034705 | -0.315864 | 0.135069 | 0.203206 | -0.382564 | -0.74775 | -0.0355098 | -0.331379 | -0.537185 | 64.7 | -0.0804892 | -0.182318 | 0.242192 | -0.0715085 | -0.382564 | -0.918869 | -0.790518 | -0.331379 | 0.853389 | 20.6 | 0.286038 | -0.566261 | 0.0153425 | 0.374498 | -0.382564 | -0.721424 | 0.0184193 | -0.331379 | -0.884828 | 68 | 0.034705 | -0.315864 | 0.135069 | 0.203206 | -0.382564 | -0.74775 | -0.0355098 | -0.331379 | -0.537185 | 64.7 | 0.600204 | -0.566261 | 0.0153425 | 0.374498 | -0.382564 | -0.87938 | -0.790518 | -0.331379 | -0.537185 | 59.7
|  |  |  | 0.600204 | -0.566261 | 0.0153425 | 0.374498 | -0.382564 | -0.87938 | -0.790518 | -0.331379 | -0.189541 | 49 | 0.600204 | -0.566261 | 0.0153425 | 0.374498 | -0.382564 | -0.87938 | -0.790518 | -0.331379 | -0.189541 | 49 | 0.034705 | -0.315864 | 0.135069 | 0.203206 | -0.382564 | -0.74775 | -0.0355098 | -0.331379 | -0.537185 | 64.7 | 0.600204 | -0.566261 | 0.0153425 | 0.374498 | -0.382564 | -0.87938 | -0.790518 | -0.331379 | -0.189541 | 49 | 0.600204 | -0.566261 | 0.0153425 | 0.374498 | -0.382564 | -0.87938 | -0.790518 | -0.331379 | -1.16294 | 67.4 | 0.034705 | -0.315864 | 0.135069 | 0.203206 | -0.382564 | -0.74775 | -0.0355098 | -0.331379 | -0.189541 | 56.5 | 0.034705 | -0.315864 | 0.135069 | 0.203206 | -0.382564 | -0.74775 | -0.0355098 | -0.331379 | -0.884828 | 62.8 | 0.286038 | -0.566261 | 0.0153425 | 0.374498 | -0.382564 | -0.721424 | 0.0184193 | -0.331379 | -0.189541 | 56.5 | 0.034705 | -0.315864 | 0.135069 | 0.203206 | -0.382564 | -0.74775 | -0.0355098 | -0.331379 | -0.189541 | 56.5 | 0.600204 | -0.566261 | 0.0153425 | 0.374498 | -0.382564 | -0.87938 | -0.790518 | -0.331379 | -0.189541 | 49
|  |  |  | 0.600204 | -0.566261 | 0.0153425 | 0.374498 | -0.382564 | -0.87938 | -0.790518 | -0.331379 | 0.853389 | 21 | 0.600204 | -0.566261 | 0.0153425 | 0.374498 | -0.382564 | -0.87938 | -0.790518 | -0.331379 | 0.853389 | 21 | 0.600204 | -0.566261 | 0.0153425 | 0.374498 | -0.382564 | -0.87938 | -0.790518 | -0.331379 | -1.16294 | 67.4 | 0.286038 | -0.566261 | 0.0153425 | 0.374498 | -0.382564 | -0.721424 | 0.0184193 | -0.331379 | -1.16294 | 80.3 | 0.600204 | -0.566261 | 0.0153425 | 0.374498 | -0.382564 | -0.87938 | -0.790518 | -0.331379 | -0.189541 | 49 | 0.034705 | -0.315864 | 0.135069 | 0.203206 | -0.382564 | -0.74775 | -0.0355098 | -0.331379 | 0.853389 | 21.8 | 0.034705 | -0.315864 | 0.135069 | 0.203206 | -0.382564 | -0.74775 | -0.0355098 | -0.331379 | -0.537185 | 64.7 | 0.128955 | -0.566261 | 0.0153425 | 0.374498 | -0.382564 | -0.642445 | 0.422888 | -0.331379 | -1.16294 | 84.2 | 0.034705 | -0.315864 | 0.135069 | 0.203206 | -0.382564 | -0.74775 | -0.0355098 | -0.331379 | 0.853389 | 21.8 | 0.600204 | -0.566261 | 0.0153425 | 0.374498 | -0.382564 | -0.87938 | -0.790518 | -0.331379 | 0.853389 | 21
|  |  |  | 0.286038 | -0.566261 | 0.0153425 | 0.374498 | -0.382564 | -0.721424 | 0.0184193 | -0.331379 | -1.16294 | 80.3 | 0.286038 | -0.566261 | 0.0153425 | 0.374498 | -0.382564 | -0.721424 | 0.0184193 | -0.331379 | -1.16294 | 80.3 | 0.600204 | -0.566261 | 0.0153425 | 0.374498 | -0.382564 | -0.87938 | -0.790518 | -0.331379 | -0.189541 | 49 | 0.286038 | -0.566261 | 0.0153425 | 0.374498 | -0.382564 | -0.721424 | 0.0184193 | -0.331379 | -0.884828 | 68 | 0.600204 | -0.566261 | 0.0153425 | 0.374498 | -0.382564 | -0.87938 | -0.790518 | -0.331379 | 0.853389 | 21 | 0.600204 | -0.566261 | 0.0153425 | 0.374498 | -0.382564 | -0.87938 | -0.790518 | -0.331379 | -1.16294 | 67.4 | 0.600204 | -0.566261 | 0.0153425 | 0.374498 | -0.382564 | -0.87938 | -0.790518 | -0.331379 | -1.16294 | 67.4 | 0.128955 | -0.566261 | 0.0153425 | 0.374498 | -0.382564 | -0.642445 | 0.422888 | -0.331379 | -0.884828 | 70.8 | 0.600204 | -0.566261 | 0.0153425 | 0.374498 | -0.382564 | -0.87938 | -0.790518 | -0.331379 | -0.537185 | 59.7 | 0.286038 | -0.566261 | 0.0153425 | 0.374498 | -0.382564 | -0.721424 | 0.0184193 | -0.331379 | -1.16294 | 80.3
|  |  |  | 0.286038 | -0.566261 | 0.0153425 | 0.374498 | -0.382564 | -0.721424 | 0.0184193 | -0.331379 | -0.884828 | 68 | 0.286038 | -0.566261 | 0.0153425 | 0.374498 | -0.382564 | -0.721424 | 0.0184193 | -0.331379 | -0.884828 | 68 | 0.600204 | -0.566261 | 0.0153425 | 0.374498 | -0.382564 | -0.87938 | -0.790518 | -0.331379 | 0.853389 | 21 | 0.286038 | -0.566261 | 0.0153425 | 0.374498 | -0.382564 | -0.721424 | 0.0184193 | -0.331379 | -0.189541 | 56.5 | 0.286038 | -0.566261 | 0.0153425 | 0.374498 | -0.382564 | -0.721424 | 0.0184193 | -0.331379 | -1.16294 | 80.3 | 0.600204 | -0.566261 | 0.0153425 | 0.374498 | -0.382564 | -0.87938 | -0.790518 | -0.331379 | -0.537185 | 59.7 | 0.600204 | -0.566261 | 0.0153425 | 0.374498 | -0.382564 | -0.87938 | -0.790518 | -0.331379 | -0.537185 | 59.7 | 0.128955 | -0.566261 | 0.0153425 | 0.374498 | -0.382564 | -0.642445 | 0.422888 | -0.331379 | -0.537185 | 71.7 | 0.600204 | -0.566261 | 0.0153425 | 0.374498 | -0.382564 | -0.87938 | -0.790518 | -0.331379 | -0.189541 | 49 | 0.286038 | -0.566261 | 0.0153425 | 0.374498 | -0.382564 | -0.721424 | 0.0184193 | -0.331379 | -0.884828 | 68
|  |  |  | 0.286038 | -0.566261 | 0.0153425 | 0.374498 | -0.382564 | -0.721424 | 0.0184193 | -0.331379 | -0.189541 | 56.5 | 0.286038 | -0.566261 | 0.0153425 | 0.374498 | -0.382564 | -0.721424 | 0.0184193 | -0.331379 | -0.189541 | 56.5 | 0.286038 | -0.566261 | 0.0153425 | 0.374498 | -0.382564 | -0.721424 | 0.0184193 | -0.331379 | -0.884828 | 68 | 0.286038 | -0.566261 | 0.0153425 | 0.374498 | -0.382564 | -0.721424 | 0.0184193 | -0.331379 | 0.853389 | 23.4 | 0.286038 | -0.566261 | 0.0153425 | 0.374498 | -0.382564 | -0.721424 | 0.0184193 | -0.331379 | -0.189541 | 56.5 | 0.600204 | -0.566261 | 0.0153425 | 0.374498 | -0.382564 | -0.87938 | -0.790518 | -0.331379 | -0.189541 | 49 | 0.600204 | -0.566261 | 0.0153425 | 0.374498 | -0.382564 | -0.87938 | -0.790518 | -0.331379 | -0.189541 | 49 | -1.96549 | -1.00028 | -0.608494 | 2.03248 | -0.382564 | -1.12948 | -0.790518 | -0.331379 | -0.884828 | 25.74 | 0.600204 | -0.566261 | 0.0153425 | 0.374498 | -0.382564 | -0.87938 | -0.790518 | -0.331379 | 0.853389 | 21 | 0.286038 | -0.566261 | 0.0153425 | 0.374498 | -0.382564 | -0.721424 | 0.0184193 | -0.331379 | 0.853389 | 23.4
|  |  |  | 0.286038 | -0.566261 | 0.0153425 | 0.374498 | -0.382564 | -0.721424 | 0.0184193 | -0.331379 | 0.853389 | 23.4 | 0.286038 | -0.566261 | 0.0153425 | 0.374498 | -0.382564 | -0.721424 | 0.0184193 | -0.331379 | 0.853389 | 23.4 | 0.286038 | -0.566261 | 0.0153425 | 0.374498 | -0.382564 | -0.721424 | 0.0184193 | -0.331379 | -0.189541 | 56.5 | 0.128955 | -0.566261 | 0.0153425 | 0.374498 | -0.382564 | -0.642445 | 0.422888 | -0.331379 | -0.884828 | 70.8 | 0.286038 | -0.566261 | 0.0153425 | 0.374498 | -0.382564 | -0.721424 | 0.0184193 | -0.331379 | 0.853389 | 23.4 | 0.600204 | -0.566261 | 0.0153425 | 0.374498 | -0.382564 | -0.87938 | -0.790518 | -0.331379 | 0.853389 | 21 | 0.600204 | -0.566261 | 0.0153425 | 0.374498 | -0.382564 | -0.87938 | -0.790518 | -0.331379 | 0.853389 | 21 | -0.918265 | -0.182318 | -0.747125 | 1.47012 | -0.382564 | -1.12948 | -0.790518 | -0.331379 | -0.537185 | 40.35 | 0.286038 | -0.566261 | 0.0153425 | 0.374498 | -0.382564 | -0.721424 | 0.0184193 | -0.331379 | -1.16294 | 80.3 | 0.128955 | -0.566261 | 0.0153425 | 0.374498 | -0.382564 | -0.642445 | 0.422888 | -0.331379 | -1.16294 | 84.2
|  |  |  | 0.128955 | -0.566261 | 0.0153425 | 0.374498 | -0.382564 | -0.642445 | 0.422888 | -0.331379 | -0.884828 | 70.8 | 0.128955 | -0.566261 | 0.0153425 | 0.374498 | -0.382564 | -0.642445 | 0.422888 | -0.331379 | -1.16294 | 84.2 | 0.128955 | -0.566261 | 0.0153425 | 0.374498 | -0.382564 | -0.642445 | 0.422888 | -0.331379 | -0.884828 | 70.8 | 0.128955 | -0.566261 | 0.0153425 | 0.374498 | -0.382564 | -0.642445 | 0.422888 | -0.331379 | -0.537185 | 71.7 | 0.128955 | -0.566261 | 0.0153425 | 0.374498 | -0.382564 | -0.642445 | 0.422888 | -0.331379 | -1.16294 | 84.2 | 0.286038 | -0.566261 | 0.0153425 | 0.374498 | -0.382564 | -0.721424 | 0.0184193 | -0.331379 | -1.16294 | 80.3 | 0.286038 | -0.566261 | 0.0153425 | 0.374498 | -0.382564 | -0.721424 | 0.0184193 | -0.331379 | -1.16294 | 80.3 | 0.652565 | 3.37333 | -1.92233 | -0.750215 | -0.382564 | -0.339695 | -0.790518 | -0.331379 | 0.158102 | 34.5 | 0.286038 | -0.566261 | 0.0153425 | 0.374498 | -0.382564 | -0.721424 | 0.0184193 | -0.331379 | -0.884828 | 68 | 0.128955 | -0.566261 | 0.0153425 | 0.374498 | -0.382564 | -0.642445 | 0.422888 | -0.331379 | -0.884828 | 70.8
|  |  |  | -1.96549 | -1.00028 | -0.608494 | 2.03248 | -0.382564 | -1.12948 | -0.790518 | -0.331379 | -0.884828 | 25.74 | 0.128955 | -0.566261 | 0.0153425 | 0.374498 | -0.382564 | -0.642445 | 0.422888 | -0.331379 | -0.884828 | 70.8 | 0.128955 | -0.566261 | 0.0153425 | 0.374498 | -0.382564 | -0.642445 | 0.422888 | -0.331379 | -0.537185 | 71.7 | -1.96549 | -1.00028 | -0.608494 | 2.03248 | -0.382564 | -1.12948 | -0.790518 | -0.331379 | -0.884828 | 25.74 | 0.128955 | -0.566261 | 0.0153425 | 0.374498 | -0.382564 | -0.642445 | 0.422888 | -0.331379 | -0.884828 | 70.8 | 0.286038 | -0.566261 | 0.0153425 | 0.374498 | -0.382564 | -0.721424 | 0.0184193 | -0.331379 | -0.884828 | 68 | 0.286038 | -0.566261 | 0.0153425 | 0.374498 | -0.382564 | -0.721424 | 0.0184193 | -0.331379 | -0.884828 | 68 | 0.128955 | 2.73064 | -1.92233 | -0.798694 | -0.382564 | -0.339695 | 0.55771 | -0.331379 | 1.54868 | 21 | 0.286038 | -0.566261 | 0.0153425 | 0.374498 | -0.382564 | -0.721424 | 0.0184193 | -0.331379 | -0.189541 | 56.5 | 0.128955 | -0.566261 | 0.0153425 | 0.374498 | -0.382564 | -0.642445 | 0.422888 | -0.331379 | -0.537185 | 71.7
|  |  |  | 0.652565 | 3.37333 | -1.92233 | -0.750215 | -0.382564 | -0.339695 | -0.790518 | -0.331379 | 0.158102 | 34.5 | 0.128955 | -0.566261 | 0.0153425 | 0.374498 | -0.382564 | -0.642445 | 0.422888 | -0.331379 | -0.537185 | 71.7 | -1.96549 | -1.00028 | -0.608494 | 2.03248 | -0.382564 | -1.12948 | -0.790518 | -0.331379 | -0.884828 | 25.74 | -0.918265 | -0.182318 | -0.747125 | 1.47012 | -0.382564 | -1.12948 | -0.790518 | -0.331379 | -0.537185 | 40.35 | 0.128955 | -0.566261 | 0.0153425 | 0.374498 | -0.382564 | -0.642445 | 0.422888 | -0.331379 | -0.537185 | 71.7 | 0.286038 | -0.566261 | 0.0153425 | 0.374498 | -0.382564 | -0.721424 | 0.0184193 | -0.331379 | 0.853389 | 23.4 | 0.286038 | -0.566261 | 0.0153425 | 0.374498 | -0.382564 | -0.721424 | 0.0184193 | -0.331379 | 0.853389 | 23.4 | -0.394655 | 2.08795 | -1.92233 | -0.847173 | -0.382564 | -0.339695 | 1.90594 | -0.331379 | -0.537185 | 44 | 0.128955 | -0.566261 | 0.0153425 | 0.374498 | -0.382564 | -0.642445 | 0.422888 | -0.331379 | -1.16294 | 84.2 | -1.96549 | -1.00028 | -0.608494 | 2.03248 | -0.382564 | -1.12948 | -0.790518 | -0.331379 | -0.884828 | 25.74
|  |  |  | 0.128955 | 2.73064 | -1.92233 | -0.798694 | -0.382564 | -0.339695 | 0.55771 | -0.331379 | 1.54868 | 21 | -1.96549 | -1.00028 | -0.608494 | 2.03248 | -0.382564 | -1.12948 | -0.790518 | -0.331379 | -0.884828 | 25.74 | -0.918265 | -0.182318 | -0.747125 | 1.47012 | -0.382564 | -1.12948 | -0.790518 | -0.331379 | -0.537185 | 40.35 | 0.652565 | 3.37333 | -1.92233 | -0.750215 | -0.382564 | -0.339695 | -0.790518 | -0.331379 | 0.158102 | 34.5 | -1.96549 | -1.00028 | -0.608494 | 2.03248 | -0.382564 | -1.12948 | -0.790518 | -0.331379 | -0.884828 | 25.74 | 0.128955 | -0.566261 | 0.0153425 | 0.374498 | -0.382564 | -0.642445 | 0.422888 | -0.331379 | -1.16294 | 84.2 | 0.128955 | -0.566261 | 0.0153425 | 0.374498 | -0.382564 | -0.642445 | 0.422888 | -0.331379 | -1.16294 | 84.2 | -0.918265 | 1.44527 | -1.92233 | -0.895652 | -0.382564 | -0.339695 | 3.25417 | -0.331379 | 0.158102 | 27 | 0.128955 | -0.566261 | 0.0153425 | 0.374498 | -0.382564 | -0.642445 | 0.422888 | -0.331379 | -0.884828 | 70.8 | 0.652565 | 3.37333 | -1.92233 | -0.750215 | -0.382564 | -0.339695 | -0.790518 | -0.331379 | 0.158102 | 34.5
|  |  |  | -0.918265 | 1.44527 | -1.92233 | -0.895652 | -0.382564 | -0.339695 | 3.25417 | -0.331379 | 0.158102 | 27 | -0.918265 | -0.182318 | -0.747125 | 1.47012 | -0.382564 | -1.12948 | -0.790518 | -0.331379 | -0.537185 | 40.35 | 0.652565 | 3.37333 | -1.92233 | -0.750215 | -0.382564 | -0.339695 | -0.790518 | -0.331379 | 0.158102 | 34.5 | 0.128955 | 2.73064 | -1.92233 | -0.798694 | -0.382564 | -0.339695 | 0.55771 | -0.331379 | 1.54868 | 21 | -0.918265 | -0.182318 | -0.747125 | 1.47012 | -0.382564 | -1.12948 | -0.790518 | -0.331379 | -0.537185 | 40.35 | 0.128955 | -0.566261 | 0.0153425 | 0.374498 | -0.382564 | -0.642445 | 0.422888 | -0.331379 | -0.884828 | 70.8 | 0.128955 | -0.566261 | 0.0153425 | 0.374498 | -0.382564 | -0.642445 | 0.422888 | -0.331379 | -0.884828 | 70.8 | -0.394655 | 2.08795 | -1.92233 | -0.045653 | -0.382564 | -0.497652 | -0.790518 | -0.331379 | 1.54868 | 7.5 | 0.128955 | -0.566261 | 0.0153425 | 0.374498 | -0.382564 | -0.642445 | 0.422888 | -0.331379 | -0.537185 | 71.7 | -0.394655 | 2.08795 | -1.92233 | -0.847173 | -0.382564 | -0.339695 | 1.90594 | -0.331379 | -0.537185 | 44
|  |  |  | -0.394655 | 2.08795 | -1.92233 | -0.045653 | -0.382564 | -0.497652 | -0.790518 | -0.331379 | 1.54868 | 7.5 | 0.128955 | 2.73064 | -1.92233 | -0.798694 | -0.382564 | -0.339695 | 0.55771 | -0.331379 | 1.54868 | 21 | -0.394655 | 2.08795 | -1.92233 | -0.847173 | -0.382564 | -0.339695 | 1.90594 | -0.331379 | -0.537185 | 44 | -0.394655 | 2.08795 | -1.92233 | -0.847173 | -0.382564 | -0.339695 | 1.90594 | -0.331379 | -0.537185 | 44 | 0.652565 | 3.37333 | -1.92233 | -0.750215 | -0.382564 | -0.339695 | -0.790518 | -0.331379 | 0.158102 | 34.5 | 0.128955 | -0.566261 | 0.0153425 | 0.374498 | -0.382564 | -0.642445 | 0.422888 | -0.331379 | -0.537185 | 71.7 | 0.128955 | -0.566261 | 0.0153425 | 0.374498 | -0.382564 | -0.642445 | 0.422888 | -0.331379 | -0.537185 | 71.7 | -0.813543 | 1.5738 | -1.92233 | -0.0779724 | -0.382564 | -0.497652 | 0.288065 | -0.331379 | -0.537185 | 32 | -1.96549 | -1.00028 | -0.608494 | 2.03248 | -0.382564 | -1.12948 | -0.790518 | -0.331379 | -0.884828 | 25.74 | -0.918265 | 1.44527 | -1.92233 | -0.895652 | -0.382564 | -0.339695 | 3.25417 | -0.331379 | 0.158102 | 27
|  |  |  | -0.813543 | 1.5738 | -1.92233 | -0.0779724 | -0.382564 | -0.497652 | 0.288065 | -0.331379 | -0.537185 | 32 | -0.394655 | 2.08795 | -1.92233 | -0.847173 | -0.382564 | -0.339695 | 1.90594 | -0.331379 | -0.537185 | 44 | -0.918265 | 1.44527 | -1.92233 | -0.895652 | -0.382564 | -0.339695 | 3.25417 | -0.331379 | 0.158102 | 27 | -0.918265 | 1.44527 | -1.92233 | -0.895652 | -0.382564 | -0.339695 | 3.25417 | -0.331379 | 0.158102 | 27 | -0.394655 | 2.08795 | -1.92233 | -0.847173 | -0.382564 | -0.339695 | 1.90594 | -0.331379 | -0.537185 | 44 | -1.96549 | -1.00028 | -0.608494 | 2.03248 | -0.382564 | -1.12948 | -0.790518 | -0.331379 | -0.884828 | 25.74 | 0.652565 | 3.37333 | -1.92233 | -0.750215 | -0.382564 | -0.339695 | -0.790518 | -0.331379 | 0.158102 | 34.5 | -1.23243 | 1.05965 | -1.92233 | -0.119988 | -0.382564 | -0.497652 | 1.36665 | -0.331379 | 0.158102 | 30 | -0.918265 | -0.182318 | -0.747125 | 1.47012 | -0.382564 | -1.12948 | -0.790518 | -0.331379 | -0.537185 | 40.35 | -0.394655 | 2.08795 | -1.92233 | -0.045653 | -0.382564 | -0.497652 | -0.790518 | -0.331379 | 1.54868 | 7.5
|  |  |  | -1.23243 | 1.05965 | -1.92233 | -0.119988 | -0.382564 | -0.497652 | 1.36665 | -0.331379 | 0.158102 | 30 | -0.918265 | 1.44527 | -1.92233 | -0.895652 | -0.382564 | -0.339695 | 3.25417 | -0.331379 | 0.158102 | 27 | -0.394655 | 2.08795 | -1.92233 | -0.045653 | -0.382564 | -0.497652 | -0.790518 | -0.331379 | 1.54868 | 7.5 | -0.394655 | 2.08795 | -1.92233 | -0.045653 | -0.382564 | -0.497652 | -0.790518 | -0.331379 | 1.54868 | 7.5 | -0.918265 | 1.44527 | -1.92233 | -0.895652 | -0.382564 | -0.339695 | 3.25417 | -0.331379 | 0.158102 | 27 | -0.918265 | -0.182318 | -0.747125 | 1.47012 | -0.382564 | -1.12948 | -0.790518 | -0.331379 | -0.537185 | 40.35 | 0.128955 | 2.73064 | -1.92233 | -0.798694 | -0.382564 | -0.339695 | 0.55771 | -0.331379 | 1.54868 | 21 | -1.65132 | 0.545504 | -1.92233 | -0.152307 | -0.382564 | -0.497652 | 2.44523 | -0.331379 | 1.54868 | 8.5 | 0.128955 | 2.73064 | -1.92233 | -0.798694 | -0.382564 | -0.339695 | 0.55771 | -0.331379 | 1.54868 | 21 | -0.813543 | 1.5738 | -1.92233 | -0.0779724 | -0.382564 | -0.497652 | 0.288065 | -0.331379 | -0.537185 | 32
|  |  |  | -1.65132 | 0.545504 | -1.92233 | -0.152307 | -0.382564 | -0.497652 | 2.44523 | -0.331379 | 1.54868 | 8.5 | -0.813543 | 1.5738 | -1.92233 | -0.0779724 | -0.382564 | -0.497652 | 0.288065 | -0.331379 | -0.537185 | 32 | -0.813543 | 1.5738 | -1.92233 | -0.0779724 | -0.382564 | -0.497652 | 0.288065 | -0.331379 | -0.537185 | 32 | -0.813543 | 1.5738 | -1.92233 | -0.0779724 | -0.382564 | -0.497652 | 0.288065 | -0.331379 | -0.537185 | 32 | -0.813543 | 1.5738 | -1.92233 | -0.0779724 | -0.382564 | -0.497652 | 0.288065 | -0.331379 | -0.537185 | 32 | 0.652565 | 3.37333 | -1.92233 | -0.750215 | -0.382564 | -0.339695 | -0.790518 | -0.331379 | 0.158102 | 34.5 | -0.394655 | 2.08795 | -1.92233 | -0.847173 | -0.382564 | -0.339695 | 1.90594 | -0.331379 | -0.537185 | 44 | 0.652565 | -0.799965 | 0.283151 | 0.187046 | -0.382564 | 0.713348 | 0.0184193 | -0.331379 | 0.158102 | 69.87 | -0.394655 | 2.08795 | -1.92233 | -0.847173 | -0.382564 | -0.339695 | 1.90594 | -0.331379 | -0.537185 | 44 | -1.23243 | 1.05965 | -1.92233 | -0.119988 | -0.382564 | -0.497652 | 1.36665 | -0.331379 | 0.158102 | 30
|  |  |  | 0.652565 | -0.799965 | 0.283151 | 0.187046 | -0.382564 | 0.844978 | -0.183815 | 1.09769 | 0.853389 | 45.23 | -1.23243 | 1.05965 | -1.92233 | -0.119988 | -0.382564 | -0.497652 | 1.36665 | -0.331379 | 0.158102 | 30 | -1.23243 | 1.05965 | -1.92233 | -0.119988 | -0.382564 | -0.497652 | 1.36665 | -0.331379 | 0.158102 | 30 | -1.23243 | 1.05965 | -1.92233 | -0.119988 | -0.382564 | -0.497652 | 1.36665 | -0.331379 | 0.158102 | 30 | -1.23243 | 1.05965 | -1.92233 | -0.119988 | -0.382564 | -0.497652 | 1.36665 | -0.331379 | 0.158102 | 30 | 0.128955 | 2.73064 | -1.92233 | -0.798694 | -0.382564 | -0.339695 | 0.55771 | -0.331379 | 1.54868 | 21 | -0.394655 | 2.08795 | -1.92233 | -0.045653 | -0.382564 | -0.497652 | -0.790518 | -0.331379 | 1.54868 | 7.5 | 0.652565 | -0.799965 | 0.283151 | 0.187046 | -0.382564 | 0.976608 | -0.386049 | 2.52676 | 0.853389 | 48.79 | -0.918265 | 1.44527 | -1.92233 | -0.895652 | -0.382564 | -0.339695 | 3.25417 | -0.331379 | 0.158102 | 27 | -1.65132 | 0.545504 | -1.92233 | -0.152307 | -0.382564 | -0.497652 | 2.44523 | -0.331379 | 1.54868 | 8.5
|  |  |  | 0.652565 | -0.799965 | 0.283151 | 0.187046 | -0.382564 | 0.976608 | -0.386049 | 2.52676 | 0.853389 | 48.79 | -1.65132 | 0.545504 | -1.92233 | -0.152307 | -0.382564 | -0.497652 | 2.44523 | -0.331379 | 1.54868 | 8.5 | -1.65132 | 0.545504 | -1.92233 | -0.152307 | -0.382564 | -0.497652 | 2.44523 | -0.331379 | 1.54868 | 8.5 | 0.652565 | -0.799965 | 0.283151 | 0.187046 | -0.382564 | 0.844978 | -0.183815 | 1.09769 | 0.853389 | 45.23 | -1.65132 | 0.545504 | -1.92233 | -0.152307 | -0.382564 | -0.497652 | 2.44523 | -0.331379 | 1.54868 | 8.5 | -0.394655 | 2.08795 | -1.92233 | -0.847173 | -0.382564 | -0.339695 | 1.90594 | -0.331379 | -0.537185 | 44 | -0.813543 | 1.5738 | -1.92233 | -0.0779724 | -0.382564 | -0.497652 | 0.288065 | -0.331379 | -0.537185 | 32 | 0.652565 | -0.799965 | 0.283151 | 0.187046 | -0.382564 | 1.23987 | -0.588283 | 3.95583 | 1.54868 | 27.38 | -0.394655 | 2.08795 | -1.92233 | -0.045653 | -0.382564 | -0.497652 | -0.790518 | -0.331379 | 1.54868 | 7.5 | 0.652565 | -0.799965 | 0.283151 | 0.187046 | -0.382564 | 0.713348 | 0.0184193 | -0.331379 | 0.158102 | 69.87
|  |  |  | 0.652565 | -0.799965 | 0.283151 | 0.187046 | -0.382564 | 1.23987 | -0.588283 | 3.95583 | 1.54868 | 27.38 | 0.652565 | -0.799965 | 0.283151 | 0.187046 | -0.382564 | 0.844978 | -0.183815 | 1.09769 | 0.853389 | 45.23 | 0.652565 | -0.799965 | 0.283151 | 0.187046 | -0.382564 | 0.713348 | 0.0184193 | -0.331379 | 0.158102 | 69.87 | 0.652565 | -0.799965 | 0.283151 | 0.187046 | -0.382564 | 0.976608 | -0.386049 | 2.52676 | 0.853389 | 48.79 | 0.652565 | -0.799965 | 0.283151 | 0.187046 | -0.382564 | 0.713348 | 0.0184193 | -0.331379 | 0.158102 | 69.87 | -0.918265 | 1.44527 | -1.92233 | -0.895652 | -0.382564 | -0.339695 | 3.25417 | -0.331379 | 0.158102 | 27 | -1.23243 | 1.05965 | -1.92233 | -0.119988 | -0.382564 | -0.497652 | 1.36665 | -0.331379 | 0.158102 | 30 | 0.338399 | -0.799965 | 0.283151 | 0.187046 | -0.382564 | 0.976608 | 0.827356 | -0.331379 | 0.158102 | 69.86 | -0.813543 | 1.5738 | -1.92233 | -0.0779724 | -0.382564 | -0.497652 | 0.288065 | -0.331379 | -0.537185 | 32 | 0.652565 | -0.799965 | 0.283151 | 0.187046 | -0.382564 | 0.844978 | -0.183815 | 1.09769 | 0.853389 | 45.23
|  |  |  | 0.338399 | -0.799965 | 0.283151 | 0.187046 | -0.382564 | 0.976608 | 0.827356 | -0.331379 | 0.158102 | 69.86 | 0.652565 | -0.799965 | 0.283151 | 0.187046 | -0.382564 | 1.23987 | -0.588283 | 3.95583 | 1.54868 | 27.38 | 0.652565 | -0.799965 | 0.283151 | 0.187046 | -0.382564 | 0.844978 | -0.183815 | 1.09769 | 0.853389 | 45.23 | 0.652565 | -0.799965 | 0.283151 | 0.187046 | -0.382564 | 1.23987 | -0.588283 | 3.95583 | 1.54868 | 27.38 | 0.652565 | -0.799965 | 0.283151 | 0.187046 | -0.382564 | 0.844978 | -0.183815 | 1.09769 | 0.853389 | 45.23 | -0.394655 | 2.08795 | -1.92233 | -0.045653 | -0.382564 | -0.497652 | -0.790518 | -0.331379 | 1.54868 | 7.5 | -1.65132 | 0.545504 | -1.92233 | -0.152307 | -0.382564 | -0.497652 | 2.44523 | -0.331379 | 1.54868 | 8.5 | 0.338399 | -0.799965 | 0.283151 | 0.187046 | -0.382564 | 1.23987 | 0.625122 | 1.09769 | 0.853389 | 47.07 | -1.65132 | 0.545504 | -1.92233 | -0.152307 | -0.382564 | -0.497652 | 2.44523 | -0.331379 | 1.54868 | 8.5 | 0.652565 | -0.799965 | 0.283151 | 0.187046 | -0.382564 | 0.976608 | -0.386049 | 2.52676 | 0.853389 | 48.79
|  |  |  | 0.338399 | -0.799965 | 0.283151 | 0.187046 | -0.382564 | 1.23987 | 0.625122 | 1.09769 | 0.853389 | 47.07 | 0.338399 | -0.799965 | 0.283151 | 0.187046 | -0.382564 | 0.976608 | 0.827356 | -0.331379 | 0.158102 | 69.86 | 0.652565 | -0.799965 | 0.283151 | 0.187046 | -0.382564 | 0.976608 | -0.386049 | 2.52676 | 0.853389 | 48.79 | 0.338399 | -0.799965 | 0.283151 | 0.187046 | -0.382564 | 0.976608 | 0.827356 | -0.331379 | 0.158102 | 69.86 | 0.652565 | -0.799965 | 0.283151 | 0.187046 | -0.382564 | 1.23987 | -0.588283 | 3.95583 | 1.54868 | 27.38 | -0.813543 | 1.5738 | -1.92233 | -0.0779724 | -0.382564 | -0.497652 | 0.288065 | -0.331379 | -0.537185 | 32 | 0.652565 | -0.799965 | 0.283151 | 0.187046 | -0.382564 | 0.713348 | 0.0184193 | -0.331379 | 0.158102 | 69.87 | 0.338399 | -0.799965 | 0.283151 | 0.187046 | -0.382564 | 1.50313 | 0.422888 | 2.52676 | 1.54868 | 22.32 | 0.652565 | -0.799965 | 0.283151 | 0.187046 | -0.382564 | 0.713348 | 0.0184193 | -0.331379 | 0.158102 | 69.87 | 0.338399 | -0.799965 | 0.283151 | 0.187046 | -0.382564 | 1.23987 | 0.625122 | 1.09769 | 0.853389 | 47.07
|  |  |  | 0.338399 | -0.799965 | 0.283151 | 0.187046 | -0.382564 | 1.50313 | 0.422888 | 2.52676 | 1.54868 | 22.32 | 0.338399 | -0.799965 | 0.283151 | 0.187046 | -0.382564 | 1.23987 | 0.625122 | 1.09769 | 0.853389 | 47.07 | 0.652565 | -0.799965 | 0.283151 | 0.187046 | -0.382564 | 1.23987 | -0.588283 | 3.95583 | 1.54868 | 27.38 | 0.338399 | -0.799965 | 0.283151 | 0.187046 | -0.382564 | 1.23987 | 0.625122 | 1.09769 | 0.853389 | 47.07 | 0.338399 | -0.799965 | 0.283151 | 0.187046 | -0.382564 | 0.976608 | 0.827356 | -0.331379 | 0.158102 | 69.86 | -1.23243 | 1.05965 | -1.92233 | -0.119988 | -0.382564 | -0.497652 | 1.36665 | -0.331379 | 0.158102 | 30 | 0.652565 | -0.799965 | 0.283151 | 0.187046 | -0.382564 | 0.844978 | -0.183815 | 1.09769 | 0.853389 | 45.23 | 0.338399 | -0.799965 | 0.283151 | 0.187046 | -0.382564 | 1.76639 | 0.220653 | 3.95583 | -1.16294 | 91.24 | 0.652565 | -0.799965 | 0.283151 | 0.187046 | -0.382564 | 0.844978 | -0.183815 | 1.09769 | 0.853389 | 45.23 | 0.338399 | -0.799965 | 0.283151 | 0.187046 | -0.382564 | 1.50313 | 0.422888 | 2.52676 | 1.54868 | 22.32
|  |  |  | 0.338399 | -0.799965 | 0.283151 | 0.187046 | -0.382564 | 1.76639 | 0.220653 | 3.95583 | -1.16294 | 91.24 | 0.338399 | -0.799965 | 0.283151 | 0.187046 | -0.382564 | 1.50313 | 0.422888 | 2.52676 | 1.54868 | 22.32 | 0.338399 | -0.799965 | 0.283151 | 0.187046 | -0.382564 | 0.976608 | 0.827356 | -0.331379 | 0.158102 | 69.86 | 0.338399 | -0.799965 | 0.283151 | 0.187046 | -0.382564 | 1.50313 | 0.422888 | 2.52676 | 1.54868 | 22.32 | 0.338399 | -0.799965 | 0.283151 | 0.187046 | -0.382564 | 1.23987 | 0.625122 | 1.09769 | 0.853389 | 47.07 | -1.65132 | 0.545504 | -1.92233 | -0.152307 | -0.382564 | -0.497652 | 2.44523 | -0.331379 | 1.54868 | 8.5 | 0.652565 | -0.799965 | 0.283151 | 0.187046 | -0.382564 | 1.23987 | -0.588283 | 3.95583 | 1.54868 | 27.38 | -1.1696 | 0.0179996 | 0.153973 | 0.232293 | 1.37118 | -0.734587 | -0.790518 | -0.331379 | 0.158102 | 69.2 | 0.652565 | -0.799965 | 0.283151 | 0.187046 | -0.382564 | 0.976608 | -0.386049 | 2.52676 | 0.853389 | 48.79 | 0.338399 | -0.799965 | 0.283151 | 0.187046 | -0.382564 | 1.76639 | 0.220653 | 3.95583 | -1.16294 | 91.24
|  |  |  | -1.1696 | 0.0179996 | 0.153973 | 0.232293 | 1.37118 | -0.734587 | -0.790518 | -0.331379 | 0.158102 | 69.2 | -1.1696 | 0.0179996 | 0.153973 | 0.232293 | 1.37118 | -0.734587 | -0.790518 | -0.331379 | 0.158102 | 69.2 | 0.338399 | -0.799965 | 0.283151 | 0.187046 | -0.382564 | 1.23987 | 0.625122 | 1.09769 | 0.853389 | 47.07 | -0.488905 | -0.0654662 | 0.248494 | 0.387426 | 1.70379 | -0.668771 | -0.790518 | -0.331379 | 1.02721 | 66.9 | 0.338399 | -0.799965 | 0.283151 | 0.187046 | -0.382564 | 1.50313 | 0.422888 | 2.52676 | 1.54868 | 22.32 | 0.652565 | -0.799965 | 0.283151 | 0.187046 | -0.382564 | 0.713348 | 0.0184193 | -0.331379 | 0.158102 | 69.87 | 0.338399 | -0.799965 | 0.283151 | 0.187046 | -0.382564 | 0.976608 | 0.827356 | -0.331379 | 0.158102 | 69.86 | -0.488905 | -0.0654662 | 0.248494 | 0.387426 | 1.70379 | -0.668771 | -0.790518 | -0.331379 | 1.02721 | 66.9 | 0.652565 | -0.799965 | 0.283151 | 0.187046 | -0.382564 | 1.23987 | -0.588283 | 3.95583 | 1.54868 | 27.38 | -1.1696 | 0.0179996 | 0.153973 | 0.232293 | 1.37118 | -0.734587 | -0.790518 | -0.331379 | 0.158102 | 69.2
|  |  |  | -0.488905 | -0.0654662 | 0.248494 | 0.387426 | 1.70379 | -0.668771 | -0.790518 | -0.331379 | 1.02721 | 66.9 | -0.488905 | -0.0654662 | 0.248494 | 0.387426 | 1.70379 | -0.668771 | -0.790518 | -0.331379 | 1.02721 | 66.9 | 0.338399 | -0.799965 | 0.283151 | 0.187046 | -0.382564 | 1.50313 | 0.422888 | 2.52676 | 1.54868 | 22.32 | 0.0451772 | -0.282477 | 0.248494 | 0.235525 | 1.97592 | -0.431837 | -0.790518 | -0.331379 | 1.54868 | 37.9 | 0.338399 | -0.799965 | 0.283151 | 0.187046 | -0.382564 | 1.76639 | 0.220653 | 3.95583 | -1.16294 | 91.24 | 0.652565 | -0.799965 | 0.283151 | 0.187046 | -0.382564 | 0.844978 | -0.183815 | 1.09769 | 0.853389 | 45.23 | 0.338399 | -0.799965 | 0.283151 | 0.187046 | -0.382564 | 1.23987 | 0.625122 | 1.09769 | 0.853389 | 47.07 | 0.0451772 | -0.282477 | 0.248494 | 0.235525 | 1.97592 | -0.431837 | -0.790518 | -0.331379 | 1.54868 | 37.9 | 0.338399 | -0.799965 | 0.283151 | 0.187046 | -0.382564 | 1.23987 | 0.625122 | 1.09769 | 0.853389 | 47.07 | -0.488905 | -0.0654662 | 0.248494 | 0.387426 | 1.70379 | -0.668771 | -0.790518 | -0.331379 | 1.02721 | 66.9
|  |  |  | 0.0451772 | -0.282477 | 0.248494 | 0.235525 | 1.97592 | -0.431837 | -0.790518 | -0.331379 | 1.54868 | 37.9 | 0.0451772 | -0.282477 | 0.248494 | 0.235525 | 1.97592 | -0.431837 | -0.790518 | -0.331379 | 1.54868 | 37.9 | -1.1696 | 0.0179996 | 0.153973 | 0.232293 | 1.37118 | -0.734587 | -0.790518 | -0.331379 | 0.158102 | 69.2 | 0.0242328 | -0.566261 | 0.289453 | 0.151495 | 2.94351 | -0.260717 | -0.790518 | -0.331379 | 2.07014 | 29.4 | -1.1696 | 0.0179996 | 0.153973 | 0.232293 | 1.37118 | -0.734587 | -0.790518 | -0.331379 | 0.158102 | 69.2 | 0.652565 | -0.799965 | 0.283151 | 0.187046 | -0.382564 | 0.976608 | -0.386049 | 2.52676 | 0.853389 | 48.79 | -1.1696 | 0.0179996 | 0.153973 | 0.232293 | 1.37118 | -0.734587 | -0.790518 | -0.331379 | 0.158102 | 69.2 | 0.0242328 | -0.566261 | 0.289453 | 0.151495 | 2.94351 | -0.260717 | -0.790518 | -0.331379 | 2.07014 | 29.4 | 0.338399 | -0.799965 | 0.283151 | 0.187046 | -0.382564 | 1.50313 | 0.422888 | 2.52676 | 1.54868 | 22.32 | 0.0451772 | -0.282477 | 0.248494 | 0.235525 | 1.97592 | -0.431837 | -0.790518 | -0.331379 | 1.54868 | 37.9
|  |  |  | 0.0242328 | -0.566261 | 0.289453 | 0.151495 | 2.94351 | -0.260717 | -0.790518 | -0.331379 | 2.07014 | 29.4 | 0.0242328 | -0.566261 | 0.289453 | 0.151495 | 2.94351 | -0.260717 | -0.790518 | -0.331379 | 2.07014 | 29.4 | -0.488905 | -0.0654662 | 0.248494 | 0.387426 | 1.70379 | -0.668771 | -0.790518 | -0.331379 | 1.02721 | 66.9 | -0.00718383 | -0.215705 | 0.544659 | -0.116756 | 1.09905 | -0.87938 | -0.790518 | -0.331379 | -1.16294 | 71.2 | -0.488905 | -0.0654662 | 0.248494 | 0.387426 | 1.70379 | -0.668771 | -0.790518 | -0.331379 | 1.02721 | 66.9 | 0.338399 | -0.799965 | 0.283151 | 0.187046 | -0.382564 | 1.23987 | 0.625122 | 1.09769 | 0.853389 | 47.07 | -0.488905 | -0.0654662 | 0.248494 | 0.387426 | 1.70379 | -0.668771 | -0.790518 | -0.331379 | 1.02721 | 66.9 | -0.00718383 | -0.215705 | 0.544659 | -0.116756 | 1.09905 | -0.87938 | -0.790518 | -0.331379 | -1.16294 | 71.2 | 0.338399 | -0.799965 | 0.283151 | 0.187046 | -0.382564 | 1.76639 | 0.220653 | 3.95583 | -1.16294 | 91.24 | 0.0242328 | -0.566261 | 0.289453 | 0.151495 | 2.94351 | -0.260717 | -0.790518 | -0.331379 | 2.07014 | 29.4
|  |  |  | -0.00718383 | -0.215705 | 0.544659 | -0.116756 | 1.09905 | -0.87938 | -0.790518 | -0.331379 | -1.16294 | 71.2 | -0.00718383 | -0.215705 | 0.544659 | -0.116756 | 1.09905 | -0.87938 | -0.790518 | -0.331379 | -1.16294 | 71.2 | 0.0451772 | -0.282477 | 0.248494 | 0.235525 | 1.97592 | -0.431837 | -0.790518 | -0.331379 | 1.54868 | 37.9 | 0.652565 | -0.549568 | 0.0626029 | 0.671836 | -0.382564 | 0.186826 | -0.790518 | -0.331379 | -0.867446 | 51 | 0.0451772 | -0.282477 | 0.248494 | 0.235525 | 1.97592 | -0.431837 | -0.790518 | -0.331379 | 1.54868 | 37.9 | 0.338399 | -0.799965 | 0.283151 | 0.187046 | -0.382564 | 1.76639 | 0.220653 | 3.95583 | -1.16294 | 91.24 | 0.0451772 | -0.282477 | 0.248494 | 0.235525 | 1.97592 | -0.431837 | -0.790518 | -0.331379 | 1.54868 | 37.9 | 0.652565 | -0.549568 | 0.0626029 | 0.671836 | -0.382564 | 0.186826 | -0.790518 | -0.331379 | -0.867446 | 51 | -1.1696 | 0.0179996 | 0.153973 | 0.232293 | 1.37118 | -0.734587 | -0.790518 | -0.331379 | 0.158102 | 69.2 | -0.00718383 | -0.215705 | 0.544659 | -0.116756 | 1.09905 | -0.87938 | -0.790518 | -0.331379 | -1.16294 | 71.2
|  |  |  | 0.652565 | -0.549568 | 0.0626029 | 0.671836 | -0.382564 | 0.186826 | -0.790518 | -0.331379 | -0.867446 | 51 | 0.652565 | -0.549568 | 0.0626029 | 0.671836 | -0.382564 | 0.186826 | -0.790518 | -0.331379 | -0.867446 | 51 | 0.0242328 | -0.566261 | 0.289453 | 0.151495 | 2.94351 | -0.260717 | -0.790518 | -0.331379 | 2.07014 | 29.4 | 0.128955 | -0.549568 | 0.0626029 | 0.671836 | -0.382564 | 0.186826 | 0.55771 | -0.331379 | -0.189541 | 49 | 0.0242328 | -0.566261 | 0.289453 | 0.151495 | 2.94351 | -0.260717 | -0.790518 | -0.331379 | 2.07014 | 29.4 | -0.488905 | -0.0654662 | 0.248494 | 0.387426 | 1.70379 | -0.668771 | -0.790518 | -0.331379 | 1.02721 | 66.9 | 0.652565 | -0.549568 | 0.0626029 | 0.671836 | -0.382564 | 0.186826 | -0.790518 | -0.331379 | -0.867446 | 51 | -0.13285 | -0.549568 | 0.0626029 | 0.671836 | -0.382564 | 0.515902 | 1.23182 | -0.331379 | 0.158102 | 32 | -0.488905 | -0.0654662 | 0.248494 | 0.387426 | 1.70379 | -0.668771 | -0.790518 | -0.331379 | 1.02721 | 66.9 | 0.652565 | -0.549568 | 0.0626029 | 0.671836 | -0.382564 | 0.186826 | -0.790518 | -0.331379 | -0.867446 | 51
|  |  |  | 0.128955 | -0.549568 | 0.0626029 | 0.671836 | -0.382564 | 0.186826 | 0.55771 | -0.331379 | -0.189541 | 49 | 0.128955 | -0.549568 | 0.0626029 | 0.671836 | -0.382564 | 0.186826 | 0.55771 | -0.331379 | -0.189541 | 49 | -0.00718383 | -0.215705 | 0.544659 | -0.116756 | 1.09905 | -0.87938 | -0.790518 | -0.331379 | -1.16294 | 71.2 | -0.13285 | -0.549568 | 0.0626029 | 0.671836 | -0.382564 | 0.515902 | 1.23182 | -0.331379 | 0.158102 | 32 | -0.00718383 | -0.215705 | 0.544659 | -0.116756 | 1.09905 | -0.87938 | -0.790518 | -0.331379 | -1.16294 | 71.2 | 0.0451772 | -0.282477 | 0.248494 | 0.235525 | 1.97592 | -0.431837 | -0.790518 | -0.331379 | 1.54868 | 37.9 | 0.128955 | -0.549568 | 0.0626029 | 0.671836 | -0.382564 | 0.186826 | 0.55771 | -0.331379 | -0.189541 | 49 | -0.394655 | -0.549568 | 0.0626029 | 0.671836 | -0.382564 | 0.844978 | 1.90594 | -0.331379 | 0.853389 | 28 | 0.0451772 | -0.282477 | 0.248494 | 0.235525 | 1.97592 | -0.431837 | -0.790518 | -0.331379 | 1.54868 | 37.9 | 0.128955 | -0.549568 | 0.0626029 | 0.671836 | -0.382564 | 0.186826 | 0.55771 | -0.331379 | -0.189541 | 49
|  |  |  | -0.394655 | -0.549568 | 0.0626029 | 0.671836 | -0.382564 | 0.844978 | 1.90594 | -0.331379 | 0.853389 | 28 | -0.13285 | -0.549568 | 0.0626029 | 0.671836 | -0.382564 | 0.515902 | 1.23182 | -0.331379 | 0.158102 | 32 | 0.128955 | -0.549568 | 0.0626029 | 0.671836 | -0.382564 | 0.186826 | 0.55771 | -0.331379 | -0.189541 | 49 | -0.394655 | -0.549568 | 0.0626029 | 0.671836 | -0.382564 | 0.844978 | 1.90594 | -0.331379 | 0.853389 | 28 | -0.394655 | -0.549568 | 0.0626029 | 0.671836 | -0.382564 | 0.844978 | 1.90594 | -0.331379 | 0.853389 | 28 | -0.00718383 | -0.215705 | 0.544659 | -0.116756 | 1.09905 | -0.87938 | -0.790518 | -0.331379 | -1.16294 | 71.2 | -0.394655 | -0.549568 | 0.0626029 | 0.671836 | -0.382564 | 0.844978 | 1.90594 | -0.331379 | 0.853389 | 28 | -1.3581 | 0.0346927 | 1.01726 | -0.271888 | -0.382564 | -0.339695 | -0.790518 | -0.331379 | -1.05865 | 37.2 | 0.0242328 | -0.566261 | 0.289453 | 0.151495 | 2.94351 | -0.260717 | -0.790518 | -0.331379 | 2.07014 | 29.4 | -0.13285 | -0.549568 | 0.0626029 | 0.671836 | -0.382564 | 0.515902 | 1.23182 | -0.331379 | 0.158102 | 32
|  |  |  | -1.3581 | 0.0346927 | 1.01726 | -0.271888 | -0.382564 | -0.339695 | -0.790518 | -0.331379 | -1.05865 | 37.2 | -0.394655 | -0.549568 | 0.0626029 | 0.671836 | -0.382564 | 0.844978 | 1.90594 | -0.331379 | 0.853389 | 28 | -0.13285 | -0.549568 | 0.0626029 | 0.671836 | -0.382564 | 0.515902 | 1.23182 | -0.331379 | 0.158102 | 32 | -1.3581 | 0.0346927 | 1.01726 | -0.271888 | -0.382564 | -0.339695 | -0.790518 | -0.331379 | -1.05865 | 37.2 | -1.3581 | 0.0346927 | 1.01726 | -0.271888 | -0.382564 | -0.339695 | -0.790518 | -0.331379 | -1.05865 | 37.2 | 0.128955 | -0.549568 | 0.0626029 | 0.671836 | -0.382564 | 0.186826 | 0.55771 | -0.331379 | -0.189541 | 49 | -1.33715 | 0.0513859 | 1.03932 | -0.246033 | -0.382564 | -0.115924 | 0.0453838 | -0.331379 | -0.884828 | 44.1 | 0.778231 | -0.482795 | 0.317809 | 0.174119 | -0.382564 | 1.23987 | -0.790518 | -0.331379 | -0.711007 | 72.8 | 0.652565 | -0.549568 | 0.0626029 | 0.671836 | -0.382564 | 0.186826 | -0.790518 | -0.331379 | -0.867446 | 51 | -0.394655 | -0.549568 | 0.0626029 | 0.671836 | -0.382564 | 0.844978 | 1.90594 | -0.331379 | 0.853389 | 28
|  |  |  | -1.33715 | 0.0513859 | 1.03932 | -0.246033 | -0.382564 | -0.115924 | 0.0453838 | -0.331379 | -0.884828 | 44.1 | -1.3581 | 0.0346927 | 1.01726 | -0.271888 | -0.382564 | -0.339695 | -0.790518 | -0.331379 | -1.05865 | 37.2 | -0.394655 | -0.549568 | 0.0626029 | 0.671836 | -0.382564 | 0.844978 | 1.90594 | -0.331379 | 0.853389 | 28 | -1.33715 | 0.0513859 | 1.03932 | -0.246033 | -0.382564 | -0.115924 | 0.0453838 | -0.331379 | -0.884828 | 44.1 | 0.778231 | -0.482795 | 0.317809 | 0.174119 | -0.382564 | 1.23987 | -0.790518 | -0.331379 | -0.711007 | 72.8 | -0.394655 | -0.549568 | 0.0626029 | 0.671836 | -0.382564 | 0.844978 | 1.90594 | -0.331379 | 0.853389 | 28 | 0.778231 | -0.482795 | 0.317809 | 0.174119 | -0.382564 | 1.23987 | -0.790518 | -0.331379 | -0.711007 | 72.8 | 0.767759 | -0.499488 | 0.311507 | 0.225829 | -0.382564 | 1.55578 | 0.584675 | -0.331379 | -0.537185 | 95.3 | 0.128955 | -0.549568 | 0.0626029 | 0.671836 | -0.382564 | 0.186826 | 0.55771 | -0.331379 | -0.189541 | 49 | -1.3581 | 0.0346927 | 1.01726 | -0.271888 | -0.382564 | -0.339695 | -0.790518 | -0.331379 | -1.05865 | 37.2
|  |  |  | 0.778231 | -0.482795 | 0.317809 | 0.174119 | -0.382564 | 1.23987 | -0.790518 | -0.331379 | -0.711007 | 72.8 | 0.778231 | -0.482795 | 0.317809 | 0.174119 | -0.382564 | 1.23987 | -0.790518 | -0.331379 | -0.711007 | 72.8 | -1.3581 | 0.0346927 | 1.01726 | -0.271888 | -0.382564 | -0.339695 | -0.790518 | -0.331379 | -1.05865 | 37.2 | 0.778231 | -0.482795 | 0.317809 | 0.174119 | -0.382564 | 1.23987 | -0.790518 | -0.331379 | -0.711007 | 72.8 | 0.767759 | -0.499488 | 0.311507 | 0.225829 | -0.382564 | 1.55578 | 0.584675 | -0.331379 | -0.537185 | 95.3 | 0.767759 | -0.499488 | 0.311507 | 0.225829 | -0.382564 | 1.55578 | 0.584675 | -0.331379 | -0.537185 | 95.3 | 0.767759 | -0.499488 | 0.311507 | 0.225829 | -0.382564 | 1.55578 | 0.584675 | -0.331379 | -0.537185 | 95.3 | 0.652565 | -0.549568 | 0.440686 | 0.051305 | -0.382564 | -1.12948 | -0.790518 | -0.331379 | -1.15251 | 75.5 | 0.767759 | -0.499488 | 0.311507 | 0.225829 | -0.382564 | 1.55578 | 0.584675 | -0.331379 | -0.537185 | 95.3 | -1.33715 | 0.0513859 | 1.03932 | -0.246033 | -0.382564 | -0.115924 | 0.0453838 | -0.331379 | -0.884828 | 44.1
|  |  |  | 0.652565 | -0.549568 | 0.440686 | 0.051305 | -0.382564 | -1.12948 | -0.790518 | -0.331379 | -1.15251 | 75.5 | 0.767759 | -0.499488 | 0.311507 | 0.225829 | -0.382564 | 1.55578 | 0.584675 | -0.331379 | -0.537185 | 95.3 | 0.778231 | -0.482795 | 0.317809 | 0.174119 | -0.382564 | 1.23987 | -0.790518 | -0.331379 | -0.711007 | 72.8 | 0.767759 | -0.499488 | 0.311507 | 0.225829 | -0.382564 | 1.55578 | 0.584675 | -0.331379 | -0.537185 | 95.3 | 0.652565 | -0.549568 | 0.440686 | 0.051305 | -0.382564 | -1.12948 | -0.790518 | -0.331379 | -1.15251 | 75.5 | 0.652565 | -0.549568 | 0.440686 | 0.051305 | -0.382564 | -1.12948 | -0.790518 | -0.331379 | -1.15251 | 75.5 | 0.652565 | -0.549568 | 0.440686 | 0.051305 | -0.382564 | -1.12948 | -0.790518 | -0.331379 | -1.15251 | 75.5 | -0.918265 | -0.549568 | 0.440686 | -0.094132 | 4.15299 | -1.12948 | -0.790518 | -0.331379 | -0.884828 | 73.7 | 0.652565 | -0.549568 | 0.440686 | 0.051305 | -0.382564 | -1.12948 | -0.790518 | -0.331379 | -1.15251 | 75.5 | 0.767759 | -0.499488 | 0.311507 | 0.225829 | -0.382564 | 1.55578 | 0.584675 | -0.331379 | -0.537185 | 95.3
|  |  |  | -0.918265 | -0.549568 | 0.440686 | -0.094132 | 4.15299 | -1.12948 | -0.790518 | -0.331379 | -0.884828 | 73.7 | 0.652565 | -0.549568 | 0.440686 | 0.051305 | -0.382564 | -1.12948 | -0.790518 | -0.331379 | -1.15251 | 75.5 | 0.767759 | -0.499488 | 0.311507 | 0.225829 | -0.382564 | 1.55578 | 0.584675 | -0.331379 | -0.537185 | 95.3 | -0.918265 | -0.549568 | 0.440686 | -0.094132 | 4.15299 | -1.12948 | -0.790518 | -0.331379 | -0.884828 | 73.7 | -0.918265 | -0.549568 | 0.440686 | -0.094132 | 4.15299 | -1.12948 | -0.790518 | -0.331379 | -0.884828 | 73.7 | -0.918265 | -0.549568 | 0.440686 | -0.094132 | 4.15299 | -1.12948 | -0.790518 | -0.331379 | -0.884828 | 73.7 | -0.918265 | -0.549568 | 0.440686 | -0.094132 | 4.15299 | -1.12948 | -0.790518 | -0.331379 | -0.884828 | 73.7 | 0.39076 | -0.549568 | 0.440686 | 0.0416092 | -0.382564 | 2.16128 | -0.790518 | -0.331379 | -0.537185 | 73.4 | -0.918265 | -0.549568 | 0.440686 | -0.094132 | 4.15299 | -1.12948 | -0.790518 | -0.331379 | -0.884828 | 73.7 | -0.918265 | -0.549568 | 0.440686 | -0.094132 | 4.15299 | -1.12948 | -0.790518 | -0.331379 | -0.884828 | 73.7
|  |  |  | 0.39076 | -0.549568 | 0.440686 | 0.0416092 | -0.382564 | 2.16128 | -0.790518 | -0.331379 | -0.537185 | 73.4 | -0.918265 | -0.549568 | 0.440686 | -0.094132 | 4.15299 | -1.12948 | -0.790518 | -0.331379 | -0.884828 | 73.7 | 0.652565 | -0.549568 | 0.440686 | 0.051305 | -0.382564 | -1.12948 | -0.790518 | -0.331379 | -1.15251 | 75.5 | 0.034705 | -0.315864 | 0.135069 | 0.203206 | -0.382564 | -0.74775 | -0.0355098 | -0.331379 | -1.16294 | 73.9 | 0.39076 | -0.549568 | 0.440686 | 0.0416092 | -0.382564 | 2.16128 | -0.790518 | -0.331379 | -0.537185 | 73.4 | 0.39076 | -0.549568 | 0.440686 | 0.0416092 | -0.382564 | 2.16128 | -0.790518 | -0.331379 | -0.537185 | 73.4 | 0.39076 | -0.549568 | 0.440686 | 0.0416092 | -0.382564 | 2.16128 | -0.790518 | -0.331379 | -0.537185 | 73.4 | 0.034705 | -0.315864 | 0.135069 | 0.203206 | -0.382564 | -0.74775 | -0.0355098 | -0.331379 | -1.16294 | 73.9 | 0.39076 | -0.549568 | 0.440686 | 0.0416092 | -0.382564 | 2.16128 | -0.790518 | -0.331379 | -0.537185 | 73.4 | 0.034705 | -0.315864 | 0.135069 | 0.203206 | -0.382564 | -0.74775 | -0.0355098 | -0.331379 | -1.16294 | 73.9
|  |  |  | 0.034705 | -0.315864 | 0.135069 | 0.203206 | -0.382564 | -0.74775 | -0.0355098 | -0.331379 | -1.16294 | 73.9 | 0.39076 | -0.549568 | 0.440686 | 0.0416092 | -0.382564 | 2.16128 | -0.790518 | -0.331379 | -0.537185 | 73.4 | -0.918265 | -0.549568 | 0.440686 | -0.094132 | 4.15299 | -1.12948 | -0.790518 | -0.331379 | -0.884828 | 73.7 | 0.600204 | -0.566261 | 0.0153425 | 0.374498 | -0.382564 | -0.87938 | -0.790518 | -0.331379 | -0.884828 | 57.6 | 0.034705 | -0.315864 | 0.135069 | 0.203206 | -0.382564 | -0.74775 | -0.0355098 | -0.331379 | -1.16294 | 73.9 | 0.034705 | -0.315864 | 0.135069 | 0.203206 | -0.382564 | -0.74775 | -0.0355098 | -0.331379 | -1.16294 | 73.9 | 0.034705 | -0.315864 | 0.135069 | 0.203206 | -0.382564 | -0.74775 | -0.0355098 | -0.331379 | -1.16294 | 73.9 | 0.600204 | -0.566261 | 0.0153425 | 0.374498 | -0.382564 | -0.87938 | -0.790518 | -0.331379 | -0.884828 | 57.6 | 0.034705 | -0.315864 | 0.135069 | 0.203206 | -0.382564 | -0.74775 | -0.0355098 | -0.331379 | -1.16294 | 73.9 | 0.600204 | -0.566261 | 0.0153425 | 0.374498 | -0.382564 | -0.87938 | -0.790518 | -0.331379 | -0.884828 | 57.6
|  |  |  | 0.600204 | -0.566261 | 0.0153425 | 0.374498 | -0.382564 | -0.87938 | -0.790518 | -0.331379 | -0.884828 | 57.6 | 0.600204 | -0.566261 | 0.0153425 | 0.374498 | -0.382564 | -0.87938 | -0.790518 | -0.331379 | -0.884828 | 57.6 | 0.034705 | -0.315864 | 0.135069 | 0.203206 | -0.382564 | -0.74775 | -0.0355098 | -0.331379 | -1.16294 | 73.9 | 0.286038 | -0.566261 | 0.0153425 | 0.374498 | -0.382564 | -0.721424 | 0.0184193 | -0.331379 | -0.537185 | 69 | 0.286038 | -0.566261 | 0.0153425 | 0.374498 | -0.382564 | -0.721424 | 0.0184193 | -0.331379 | -0.537185 | 69 | 0.286038 | -0.566261 | 0.0153425 | 0.374498 | -0.382564 | -0.721424 | 0.0184193 | -0.331379 | -0.537185 | 69 | 0.600204 | -0.566261 | 0.0153425 | 0.374498 | -0.382564 | -0.87938 | -0.790518 | -0.331379 | -0.884828 | 57.6 | 0.128955 | -0.566261 | 0.0153425 | 0.374498 | -0.382564 | -0.642445 | 0.422888 | -0.331379 | -0.189541 | 57.9 | 0.600204 | -0.566261 | 0.0153425 | 0.374498 | -0.382564 | -0.87938 | -0.790518 | -0.331379 | -0.884828 | 57.6 | 0.286038 | -0.566261 | 0.0153425 | 0.374498 | -0.382564 | -0.721424 | 0.0184193 | -0.331379 | -0.537185 | 69
|  |  |  | 0.286038 | -0.566261 | 0.0153425 | 0.374498 | -0.382564 | -0.721424 | 0.0184193 | -0.331379 | -0.537185 | 69 | 0.128955 | -0.566261 | 0.0153425 | 0.374498 | -0.382564 | -0.642445 | 0.422888 | -0.331379 | -0.189541 | 57.9 | 0.286038 | -0.566261 | 0.0153425 | 0.374498 | -0.382564 | -0.721424 | 0.0184193 | -0.331379 | -0.537185 | 69 | 0.128955 | -0.566261 | 0.0153425 | 0.374498 | -0.382564 | -0.642445 | 0.422888 | -0.331379 | -0.189541 | 57.9 | 0.128955 | -0.566261 | 0.0153425 | 0.374498 | -0.382564 | -0.642445 | 0.422888 | -0.331379 | -0.189541 | 57.9 | 0.128955 | -0.566261 | 0.0153425 | 0.374498 | -0.382564 | -0.642445 | 0.422888 | -0.331379 | -0.189541 | 57.9 | 0.128955 | -0.566261 | 0.0153425 | 0.374498 | -0.382564 | -0.642445 | 0.422888 | -0.331379 | -0.189541 | 57.9 | 0.128955 | -0.566261 | 0.0153425 | 0.374498 | -0.382564 | -0.642445 | 0.422888 | -0.331379 | 0.853389 | 22.6 | 0.286038 | -0.566261 | 0.0153425 | 0.374498 | -0.382564 | -0.721424 | 0.0184193 | -0.331379 | -0.537185 | 69 | 0.128955 | -0.566261 | 0.0153425 | 0.374498 | -0.382564 | -0.642445 | 0.422888 | -0.331379 | -0.189541 | 57.9
|  |  |  | 0.128955 | -0.566261 | 0.0153425 | 0.374498 | -0.382564 | -0.642445 | 0.422888 | -0.331379 | 0.853389 | 22.6 | 0.128955 | -0.566261 | 0.0153425 | 0.374498 | -0.382564 | -0.642445 | 0.422888 | -0.331379 | 0.853389 | 22.6 | 0.128955 | -0.566261 | 0.0153425 | 0.374498 | -0.382564 | -0.642445 | 0.422888 | -0.331379 | 0.853389 | 22.6 | 0.128955 | -0.566261 | 0.0153425 | 0.374498 | -0.382564 | -0.642445 | 0.422888 | -0.331379 | 0.853389 | 22.6 | -0.918265 | -0.182318 | -0.747125 | 1.47012 | -0.382564 | -1.12948 | -0.790518 | -0.331379 | -0.884828 | 44.58 | 0.128955 | -0.566261 | 0.0153425 | 0.374498 | -0.382564 | -0.642445 | 0.422888 | -0.331379 | 0.853389 | 22.6 | 0.128955 | -0.566261 | 0.0153425 | 0.374498 | -0.382564 | -0.642445 | 0.422888 | -0.331379 | 0.853389 | 22.6 | -1.96549 | -1.00028 | -0.608494 | 2.03248 | -0.382564 | -1.12948 | -0.790518 | -0.331379 | -0.537185 | 23.4 | 0.128955 | -0.566261 | 0.0153425 | 0.374498 | -0.382564 | -0.642445 | 0.422888 | -0.331379 | 0.853389 | 22.6 | 0.128955 | -0.566261 | 0.0153425 | 0.374498 | -0.382564 | -0.642445 | 0.422888 | -0.331379 | 0.853389 | 22.6
|  |  |  | -0.918265 | -0.182318 | -0.747125 | 1.47012 | -0.382564 | -1.12948 | -0.790518 | -0.331379 | -0.884828 | 44.58 | -1.96549 | -1.00028 | -0.608494 | 2.03248 | -0.382564 | -1.12948 | -0.790518 | -0.331379 | -0.537185 | 23.4 | -1.96549 | -1.00028 | -0.608494 | 2.03248 | -0.382564 | -1.12948 | -0.790518 | -0.331379 | -1.16294 | 28.16 | -1.96549 | -1.00028 | -0.608494 | 2.03248 | -0.382564 | -1.12948 | -0.790518 | -0.331379 | 1.54868 | 8.01 | 0.128955 | 2.73064 | -1.92233 | -0.798694 | -0.382564 | -0.339695 | 0.55771 | -0.331379 | -1.16294 | 46 | -1.96549 | -1.00028 | -0.608494 | 2.03248 | -0.382564 | -1.12948 | -0.790518 | -0.331379 | 0.158102 | 18.57 | -1.96549 | -1.00028 | -0.608494 | 2.03248 | -0.382564 | -1.12948 | -0.790518 | -0.331379 | -0.537185 | 23.4 | -0.918265 | -0.182318 | -0.747125 | 1.47012 | -0.382564 | -1.12948 | -0.790518 | -0.331379 | 0.853389 | 24.41 | -1.96549 | -1.00028 | -0.608494 | 2.03248 | -0.382564 | -1.12948 | -0.790518 | -0.331379 | -0.537185 | 23.4 | -1.96549 | -1.00028 | -0.608494 | 2.03248 | -0.382564 | -1.12948 | -0.790518 | -0.331379 | 1.54868 | 8.01
|  |  |  | -0.918265 | -0.182318 | -0.747125 | 1.47012 | -0.382564 | -1.12948 | -0.790518 | -0.331379 | 0.158102 | 34.12 | -1.96549 | -1.00028 | -0.608494 | 2.03248 | -0.382564 | -1.12948 | -0.790518 | -0.331379 | 0.853389 | 15.26 | -0.918265 | -0.182318 | -0.747125 | 1.47012 | -0.382564 | -1.12948 | -0.790518 | -0.331379 | -1.16294 | 48.99 | -0.918265 | -0.182318 | -0.747125 | 1.47012 | -0.382564 | -1.12948 | -0.790518 | -0.331379 | -1.16294 | 48.99 | 0.128955 | 2.73064 | -1.92233 | -0.798694 | -0.382564 | -0.339695 | 0.55771 | -0.331379 | -0.537185 | 41.5 | -1.96549 | -1.00028 | -0.608494 | 2.03248 | -0.382564 | -1.12948 | -0.790518 | -0.331379 | 0.853389 | 15.26 | -1.96549 | -1.00028 | -0.608494 | 2.03248 | -0.382564 | -1.12948 | -0.790518 | -0.331379 | 0.853389 | 15.26 | 0.652565 | -0.799965 | 0.283151 | 0.187046 | -0.382564 | 0.713348 | 0.0184193 | -0.331379 | 0.853389 | 42.58 | -1.96549 | -1.00028 | -0.608494 | 2.03248 | -0.382564 | -1.12948 | -0.790518 | -0.331379 | 0.158102 | 18.57 | -0.918265 | -0.182318 | -0.747125 | 1.47012 | -0.382564 | -1.12948 | -0.790518 | -0.331379 | -1.16294 | 48.99
|  |  |  | 0.128955 | 2.73064 | -1.92233 | -0.798694 | -0.382564 | -0.339695 | 0.55771 | -0.331379 | -0.537185 | 41.5 | -0.918265 | -0.182318 | -0.747125 | 1.47012 | -0.382564 | -1.12948 | -0.790518 | -0.331379 | 0.158102 | 34.12 | -0.918265 | -0.182318 | -0.747125 | 1.47012 | -0.382564 | -1.12948 | -0.790518 | -0.331379 | 0.853389 | 24.41 | -0.918265 | -0.182318 | -0.747125 | 1.47012 | -0.382564 | -1.12948 | -0.790518 | -0.331379 | -0.884828 | 44.58 | -0.394655 | 2.08795 | -1.92233 | -0.045653 | -0.382564 | -0.497652 | -0.790518 | -0.331379 | -0.537185 | 29.5 | -0.394655 | 2.08795 | -1.92233 | -0.847173 | -0.382564 | -0.339695 | 1.90594 | -0.331379 | 0.158102 | 42 | -0.918265 | -0.182318 | -0.747125 | 1.47012 | -0.382564 | -1.12948 | -0.790518 | -0.331379 | 0.853389 | 24.41 | 0.652565 | -0.799965 | 0.283151 | 0.187046 | -0.382564 | 0.844978 | -0.183815 | 1.09769 | 1.54868 | 23.39 | -0.918265 | -0.182318 | -0.747125 | 1.47012 | -0.382564 | -1.12948 | -0.790518 | -0.331379 | -0.884828 | 44.58 | -0.918265 | -0.182318 | -0.747125 | 1.47012 | -0.382564 | -1.12948 | -0.790518 | -0.331379 | -0.884828 | 44.58
|  |  |  | -0.394655 | 2.08795 | -1.92233 | -0.847173 | -0.382564 | -0.339695 | 1.90594 | -0.331379 | -1.16294 | 50 | -0.918265 | 1.44527 | -1.92233 | -0.895652 | -0.382564 | -0.339695 | 3.25417 | -0.331379 | -0.537185 | 29 | -0.394655 | 2.08795 | -1.92233 | -0.847173 | -0.382564 | -0.339695 | 1.90594 | -0.331379 | 0.158102 | 42 | 0.128955 | 2.73064 | -1.92233 | -0.798694 | -0.382564 | -0.339695 | 0.55771 | -0.331379 | -0.537185 | 41.5 | -1.23243 | 1.05965 | -1.92233 | -0.119988 | -0.382564 | -0.497652 | 1.36665 | -0.331379 | -1.16294 | 38 | -0.918265 | 1.44527 | -1.92233 | -0.895652 | -0.382564 | -0.339695 | 3.25417 | -0.331379 | 1.54868 | 12.5 | -0.918265 | -0.182318 | -0.747125 | 1.47012 | -0.382564 | -1.12948 | -0.790518 | -0.331379 | 1.54868 | 15.24 | 0.652565 | -0.799965 | 0.283151 | 0.187046 | -0.382564 | 0.976608 | -0.386049 | 2.52676 | -1.16294 | 85.84 | 0.652565 | 3.37333 | -1.92233 | -0.750215 | -0.382564 | -0.339695 | -0.790518 | -0.331379 | -0.537185 | 36 | 0.128955 | 2.73064 | -1.92233 | -0.798694 | -0.382564 | -0.339695 | 0.55771 | -0.331379 | -1.16294 | 46
|  |  |  | -0.394655 | 2.08795 | -1.92233 | -0.847173 | -0.382564 | -0.339695 | 1.90594 | -0.331379 | 0.158102 | 42 | 0.652565 | -0.799965 | 0.283151 | 0.187046 | -0.382564 | 0.713348 | 0.0184193 | -0.331379 | 1.54868 | 22.03 | -0.394655 | 2.08795 | -1.92233 | -0.045653 | -0.382564 | -0.497652 | -0.790518 | -0.331379 | -0.537185 | 29.5 | -0.394655 | 2.08795 | -1.92233 | -0.847173 | -0.382564 | -0.339695 | 1.90594 | -0.331379 | -1.16294 | 50 | -1.23243 | 1.05965 | -1.92233 | -0.119988 | -0.382564 | -0.497652 | 1.36665 | -0.331379 | -0.537185 | 35 | -0.394655 | 2.08795 | -1.92233 | -0.045653 | -0.382564 | -0.497652 | -0.790518 | -0.331379 | -1.16294 | 32 | 0.652565 | 3.37333 | -1.92233 | -0.750215 | -0.382564 | -0.339695 | -0.790518 | -0.331379 | -0.537185 | 36 | 0.652565 | -0.799965 | 0.283151 | 0.187046 | -0.382564 | 0.976608 | -0.386049 | 2.52676 | 1.54868 | 25.28 | 0.652565 | 3.37333 | -1.92233 | -0.750215 | -0.382564 | -0.339695 | -0.790518 | -0.331379 | 1.54868 | 12 | 0.128955 | 2.73064 | -1.92233 | -0.798694 | -0.382564 | -0.339695 | 0.55771 | -0.331379 | -0.537185 | 41.5
|  |  |  | -0.813543 | 1.5738 | -1.92233 | -0.0779724 | -0.382564 | -0.497652 | 0.288065 | -0.331379 | 1.54868 | 11 | 0.652565 | -0.799965 | 0.283151 | 0.187046 | -0.382564 | 0.844978 | -0.183815 | 1.09769 | 0.158102 | 68.99 | -0.394655 | 2.08795 | -1.92233 | -0.045653 | -0.382564 | -0.497652 | -0.790518 | -0.331379 | 0.158102 | 28.5 | -0.394655 | 2.08795 | -1.92233 | -0.847173 | -0.382564 | -0.339695 | 1.90594 | -0.331379 | 1.54868 | 21 | -1.23243 | 1.05965 | -1.92233 | -0.119988 | -0.382564 | -0.497652 | 1.36665 | -0.331379 | 1.54868 | 12 | -0.813543 | 1.5738 | -1.92233 | -0.0779724 | -0.382564 | -0.497652 | 0.288065 | -0.331379 | -1.16294 | 35 | -0.394655 | 2.08795 | -1.92233 | -0.847173 | -0.382564 | -0.339695 | 1.90594 | -0.331379 | -1.16294 | 50 | 0.338399 | -0.799965 | 0.283151 | 0.187046 | -0.382564 | 0.976608 | 0.827356 | -0.331379 | -1.16294 | 87.38 | 0.128955 | 2.73064 | -1.92233 | -0.798694 | -0.382564 | -0.339695 | 0.55771 | -0.331379 | 0.158102 | 36.2 | -0.394655 | 2.08795 | -1.92233 | -0.045653 | -0.382564 | -0.497652 | -0.790518 | -0.331379 | -0.537185 | 29.5
|  |  |  | -1.65132 | 0.545504 | -1.92233 | -0.152307 | -0.382564 | -0.497652 | 2.44523 | -0.331379 | -1.16294 | 28 | 0.652565 | -0.799965 | 0.283151 | 0.187046 | -0.382564 | 0.976608 | -0.386049 | 2.52676 | -1.16294 | 85.84 | -0.813543 | 1.5738 | -1.92233 | -0.0779724 | -0.382564 | -0.497652 | 0.288065 | -0.331379 | -1.16294 | 35 | -0.394655 | 2.08795 | -1.92233 | -0.045653 | -0.382564 | -0.497652 | -0.790518 | -0.331379 | -1.16294 | 32 | 0.652565 | -0.799965 | 0.283151 | 0.187046 | -0.382564 | 0.976608 | -0.386049 | 2.52676 | 1.54868 | 25.28 | -1.23243 | 1.05965 | -1.92233 | -0.119988 | -0.382564 | -0.497652 | 1.36665 | -0.331379 | -1.16294 | 38 | -1.23243 | 1.05965 | -1.92233 | -0.119988 | -0.382564 | -0.497652 | 1.36665 | -0.331379 | -1.16294 | 38 | 0.338399 | -0.799965 | 0.283151 | 0.187046 | -0.382564 | 1.23987 | 0.625122 | 1.09769 | 1.54868 | 20.06 | -0.394655 | 2.08795 | -1.92233 | -0.847173 | -0.382564 | -0.339695 | 1.90594 | -0.331379 | 0.158102 | 42 | -0.813543 | 1.5738 | -1.92233 | -0.0779724 | -0.382564 | -0.497652 | 0.288065 | -0.331379 | 1.54868 | 11
|  |  |  | 0.652565 | -0.799965 | 0.283151 | 0.187046 | -0.382564 | 0.713348 | 0.0184193 | -0.331379 | 0.853389 | 42.58 | 0.652565 | -0.799965 | 0.283151 | 0.187046 | -0.382564 | 1.23987 | -0.588283 | 3.95583 | -1.16294 | 85.21 | 0.652565 | -0.799965 | 0.283151 | 0.187046 | -0.382564 | 0.844978 | -0.183815 | 1.09769 | 0.158102 | 68.99 | -0.394655 | 2.08795 | -1.92233 | -0.045653 | -0.382564 | -0.497652 | -0.790518 | -0.331379 | 0.158102 | 28.5 | 0.338399 | -0.799965 | 0.283151 | 0.187046 | -0.382564 | 1.23987 | 0.625122 | 1.09769 | -1.16294 | 87.61 | -1.65132 | 0.545504 | -1.92233 | -0.152307 | -0.382564 | -0.497652 | 2.44523 | -0.331379 | -0.537185 | 27 | -1.23243 | 1.05965 | -1.92233 | -0.119988 | -0.382564 | -0.497652 | 1.36665 | -0.331379 | 1.54868 | 12 | 0.338399 | -0.799965 | 0.283151 | 0.187046 | -0.382564 | 1.76639 | 0.220653 | 3.95583 | 0.853389 | 52.49 | -0.918265 | 1.44527 | -1.92233 | -0.895652 | -0.382564 | -0.339695 | 3.25417 | -0.331379 | -1.16294 | 33 | -1.65132 | 0.545504 | -1.92233 | -0.152307 | -0.382564 | -0.497652 | 2.44523 | -0.331379 | 0.158102 | 21
|  |  |  | 0.652565 | -0.799965 | 0.283151 | 0.187046 | -0.382564 | 0.844978 | -0.183815 | 1.09769 | 0.158102 | 68.99 | 0.338399 | -0.799965 | 0.283151 | 0.187046 | -0.382564 | 0.976608 | 0.827356 | -0.331379 | -1.16294 | 87.38 | 0.338399 | -0.799965 | 0.283151 | 0.187046 | -0.382564 | 1.23987 | 0.625122 | 1.09769 | 0.158102 | 68.94 | -1.23243 | 1.05965 | -1.92233 | -0.119988 | -0.382564 | -0.497652 | 1.36665 | -0.331379 | 1.54868 | 12 | 0.338399 | -0.799965 | 0.283151 | 0.187046 | -0.382564 | 1.23987 | 0.625122 | 1.09769 | 1.54868 | 20.06 | 0.652565 | -0.799965 | 0.283151 | 0.187046 | -0.382564 | 0.713348 | 0.0184193 | -0.331379 | -1.16294 | 82.47 | 0.338399 | -0.799965 | 0.283151 | 0.187046 | -0.382564 | 0.976608 | 0.827356 | -0.331379 | -1.16294 | 87.38 | -0.488905 | -0.0654662 | 0.248494 | 0.387426 | 1.70379 | -0.668771 | -0.790518 | -0.331379 | 2.07014 | 25.4 | 0.652565 | -0.799965 | 0.283151 | 0.187046 | -0.382564 | 0.844978 | -0.183815 | 1.09769 | -1.16294 | 84.14 | 0.652565 | -0.799965 | 0.283151 | 0.187046 | -0.382564 | 0.713348 | 0.0184193 | -0.331379 | -1.16294 | 82.47
|  |  |  | 0.652565 | -0.799965 | 0.283151 | 0.187046 | -0.382564 | 0.976608 | -0.386049 | 2.52676 | -1.16294 | 85.84 | 0.338399 | -0.799965 | 0.283151 | 0.187046 | -0.382564 | 0.976608 | 0.827356 | -0.331379 | 1.54868 | 18.82 | 0.338399 | -0.799965 | 0.283151 | 0.187046 | -0.382564 | 1.76639 | 0.220653 | 3.95583 | 0.158102 | 78.22 | 0.652565 | -0.799965 | 0.283151 | 0.187046 | -0.382564 | 0.713348 | 0.0184193 | -0.331379 | -1.16294 | 82.47 | 0.338399 | -0.799965 | 0.283151 | 0.187046 | -0.382564 | 1.50313 | 0.422888 | 2.52676 | 0.158102 | 75.71 | 0.652565 | -0.799965 | 0.283151 | 0.187046 | -0.382564 | 0.844978 | -0.183815 | 1.09769 | 1.54868 | 23.39 | 0.338399 | -0.799965 | 0.283151 | 0.187046 | -0.382564 | 0.976608 | 0.827356 | -0.331379 | 0.853389 | 47.39 | 0.0451772 | -0.282477 | 0.248494 | 0.235525 | 1.97592 | -0.431837 | -0.790518 | -0.331379 | 0.158102 | 85.2 | 0.652565 | -0.799965 | 0.283151 | 0.187046 | -0.382564 | 0.976608 | -0.386049 | 2.52676 | 1.54868 | 25.28 | 0.652565 | -0.799965 | 0.283151 | 0.187046 | -0.382564 | 0.976608 | -0.386049 | 2.52676 | 0.158102 | 76.62
|  |  |  | 0.652565 | -0.799965 | 0.283151 | 0.187046 | -0.382564 | 1.23987 | -0.588283 | 3.95583 | 0.158102 | 79.12 | 0.338399 | -0.799965 | 0.283151 | 0.187046 | -0.382564 | 1.23987 | 0.625122 | 1.09769 | -1.16294 | 87.61 | -0.488905 | -0.0654662 | 0.248494 | 0.387426 | 1.70379 | -0.668771 | -0.790518 | -0.331379 | -1.16294 | 114.4 | 0.652565 | -0.799965 | 0.283151 | 0.187046 | -0.382564 | 0.713348 | 0.0184193 | -0.331379 | 1.54868 | 22.03 | -0.488905 | -0.0654662 | 0.248494 | 0.387426 | 1.70379 | -0.668771 | -0.790518 | -0.331379 | 2.07014 | 25.4 | 0.338399 | -0.799965 | 0.283151 | 0.187046 | -0.382564 | 1.23987 | 0.625122 | 1.09769 | 1.54868 | 20.06 | 0.338399 | -0.799965 | 0.283151 | 0.187046 | -0.382564 | 0.976608 | 0.827356 | -0.331379 | 1.54868 | 18.82 | 0.0242328 | -0.566261 | 0.289453 | 0.151495 | 2.94351 | -0.260717 | -0.790518 | -0.331379 | 1.54868 | 43.1 | 0.338399 | -0.799965 | 0.283151 | 0.187046 | -0.382564 | 1.23987 | 0.625122 | 1.09769 | 1.54868 | 20.06 | 0.338399 | -0.799965 | 0.283151 | 0.187046 | -0.382564 | 0.976608 | 0.827356 | -0.331379 | 0.853389 | 47.39
|  |  |  | 0.338399 | -0.799965 | 0.283151 | 0.187046 | -0.382564 | 0.976608 | 0.827356 | -0.331379 | -1.16294 | 87.38 | 0.338399 | -0.799965 | 0.283151 | 0.187046 | -0.382564 | 1.23987 | 0.625122 | 1.09769 | 0.158102 | 68.94 | -0.488905 | -0.0654662 | 0.248494 | 0.387426 | 1.70379 | -0.668771 | -0.790518 | -0.331379 | 0.158102 | 84.8 | 0.652565 | -0.799965 | 0.283151 | 0.187046 | -0.382564 | 0.976608 | -0.386049 | 2.52676 | -1.16294 | 85.84 | 0.0242328 | -0.566261 | 0.289453 | 0.151495 | 2.94351 | -0.260717 | -0.790518 | -0.331379 | -1.16294 | 133.6 | 0.338399 | -0.799965 | 0.283151 | 0.187046 | -0.382564 | 1.76639 | 0.220653 | 3.95583 | 0.853389 | 52.49 | 0.338399 | -0.799965 | 0.283151 | 0.187046 | -0.382564 | 1.76639 | 0.220653 | 3.95583 | 0.853389 | 52.49 | 0.652565 | -0.549568 | 0.0626029 | 0.671836 | -0.382564 | 0.186826 | -0.790518 | -0.331379 | -0.189541 | 41 | 0.338399 | -0.799965 | 0.283151 | 0.187046 | -0.382564 | 1.50313 | 0.422888 | 2.52676 | 0.853389 | 51.12 | 0.338399 | -0.799965 | 0.283151 | 0.187046 | -0.382564 | 1.50313 | 0.422888 | 2.52676 | 0.853389 | 51.12
|  |  |  | 0.338399 | -0.799965 | 0.283151 | 0.187046 | -0.382564 | 1.50313 | 0.422888 | 2.52676 | 0.158102 | 75.71 | 0.338399 | -0.799965 | 0.283151 | 0.187046 | -0.382564 | 1.23987 | 0.625122 | 1.09769 | 1.54868 | 20.06 | -0.00718383 | -0.215705 | 0.544659 | -0.116756 | 1.09905 | -0.87938 | -0.790518 | -0.331379 | 0.853389 | 36.5 | 0.338399 | -0.799965 | 0.283151 | 0.187046 | -0.382564 | 1.76639 | 0.220653 | 3.95583 | 0.853389 | 52.49 | -0.00718383 | -0.215705 | 0.544659 | -0.116756 | 1.09905 | -0.87938 | -0.790518 | -0.331379 | 0.505746 | 47.2 | -0.488905 | -0.0654662 | 0.248494 | 0.387426 | 1.70379 | -0.668771 | -0.790518 | -0.331379 | -1.16294 | 114.4 | 0.0242328 | -0.566261 | 0.289453 | 0.151495 | 2.94351 | -0.260717 | -0.790518 | -0.331379 | 1.02721 | 84.9 | 0.652565 | -0.549568 | 0.0626029 | 0.671836 | -0.382564 | 0.186826 | -0.790518 | -0.331379 | 0.853389 | 8 | -1.1696 | 0.0179996 | 0.153973 | 0.232293 | 1.37118 | -0.734587 | -0.790518 | -0.331379 | -1.16294 | 95.8 | 0.338399 | -0.799965 | 0.283151 | 0.187046 | -0.382564 | 1.76639 | 0.220653 | 3.95583 | 0.853389 | 52.49
|  |  |  | 0.338399 | -0.799965 | 0.283151 | 0.187046 | -0.382564 | 1.76639 | 0.220653 | 3.95583 | 1.54868 | 25.72 | 0.338399 | -0.799965 | 0.283151 | 0.187046 | -0.382564 | 1.76639 | 0.220653 | 3.95583 | 0.158102 | 78.22 | -0.00718383 | -0.215705 | 0.544659 | -0.116756 | 1.09905 | -0.87938 | -0.790518 | -0.331379 | 1.20103 | 28.3 | -1.1696 | 0.0179996 | 0.153973 | 0.232293 | 1.37118 | -0.734587 | -0.790518 | -0.331379 | 2.07014 | 21.3 | 0.652565 | -0.549568 | 0.0626029 | 0.671836 | -0.382564 | 0.186826 | -0.790518 | -0.331379 | 0.853389 | 8 | -0.488905 | -0.0654662 | 0.248494 | 0.387426 | 1.70379 | -0.668771 | -0.790518 | -0.331379 | 1.54868 | 36.8 | -0.00718383 | -0.215705 | 0.544659 | -0.116756 | 1.09905 | -0.87938 | -0.790518 | -0.331379 | 0.158102 | 58 | -0.13285 | -0.549568 | 0.0626029 | 0.671836 | -0.382564 | 0.515902 | 1.23182 | -0.331379 | -0.189541 | 61 | -1.1696 | 0.0179996 | 0.153973 | 0.232293 | 1.37118 | -0.734587 | -0.790518 | -0.331379 | 2.07014 | 21.3 | -0.00718383 | -0.215705 | 0.544659 | -0.116756 | 1.09905 | -0.87938 | -0.790518 | -0.331379 | 0.158102 | 58
|  |  |  | -1.1696 | 0.0179996 | 0.153973 | 0.232293 | 1.37118 | -0.734587 | -0.790518 | -0.331379 | 1.54868 | 40 | -1.1696 | 0.0179996 | 0.153973 | 0.232293 | 1.37118 | -0.734587 | -0.790518 | -0.331379 | 1.54868 | 40 | -0.13285 | -0.549568 | 0.0626029 | 0.671836 | -0.382564 | 0.515902 | 1.23182 | -0.331379 | -0.867446 | 66 | -0.488905 | -0.0654662 | 0.248494 | 0.387426 | 1.70379 | -0.668771 | -0.790518 | -0.331379 | 0.158102 | 84.8 | 0.128955 | -0.549568 | 0.0626029 | 0.671836 | -0.382564 | 0.186826 | 0.55771 | -0.331379 | -0.867446 | 53 | 0.0451772 | -0.282477 | 0.248494 | 0.235525 | 1.97592 | -0.431837 | -0.790518 | -0.331379 | -1.16294 | 115.1 | -0.00718383 | -0.215705 | 0.544659 | -0.116756 | 1.09905 | -0.87938 | -0.790518 | -0.331379 | 0.853389 | 36.5 | -0.394655 | -0.549568 | 0.0626029 | 0.671836 | -0.382564 | 0.844978 | 1.90594 | -0.331379 | 1.54868 | 21 | -0.488905 | -0.0654662 | 0.248494 | 0.387426 | 1.70379 | -0.668771 | -0.790518 | -0.331379 | 1.54868 | 36.8 | -0.00718383 | -0.215705 | 0.544659 | -0.116756 | 1.09905 | -0.87938 | -0.790518 | -0.331379 | 0.505746 | 47.2
|  |  |  | 0.652565 | -0.549568 | 0.0626029 | 0.671836 | -0.382564 | 0.186826 | -0.790518 | -0.331379 | 0.158102 | 23 | -0.488905 | -0.0654662 | 0.248494 | 0.387426 | 1.70379 | -0.668771 | -0.790518 | -0.331379 | 0.158102 | 84.8 | -0.13285 | -0.549568 | 0.0626029 | 0.671836 | -0.382564 | 0.515902 | 1.23182 | -0.331379 | -0.189541 | 61 | -0.488905 | -0.0654662 | 0.248494 | 0.387426 | 1.70379 | -0.668771 | -0.790518 | -0.331379 | 2.07014 | 25.4 | 0.128955 | -0.549568 | 0.0626029 | 0.671836 | -0.382564 | 0.186826 | 0.55771 | -0.331379 | 0.158102 | 27 | 0.0451772 | -0.282477 | 0.248494 | 0.235525 | 1.97592 | -0.431837 | -0.790518 | -0.331379 | 0.158102 | 85.2 | 0.652565 | -0.549568 | 0.0626029 | 0.671836 | -0.382564 | 0.186826 | -0.790518 | -0.331379 | 0.853389 | 8 | -1.3581 | 0.0346927 | 1.01726 | -0.271888 | -0.382564 | -0.339695 | -0.790518 | -0.331379 | -0.537185 | 29.2 | 0.0451772 | -0.282477 | 0.248494 | 0.235525 | 1.97592 | -0.431837 | -0.790518 | -0.331379 | 2.07014 | 25.5 | -0.00718383 | -0.215705 | 0.544659 | -0.116756 | 1.09905 | -0.87938 | -0.790518 | -0.331379 | 0.853389 | 36.5
|  |  |  | 0.128955 | -0.549568 | 0.0626029 | 0.671836 | -0.382564 | 0.186826 | 0.55771 | -0.331379 | 0.853389 | 11 | 0.0451772 | -0.282477 | 0.248494 | 0.235525 | 1.97592 | -0.431837 | -0.790518 | -0.331379 | 0.158102 | 85.2 | -0.13285 | -0.549568 | 0.0626029 | 0.671836 | -0.382564 | 0.515902 | 1.23182 | -0.331379 | 1.54868 | 12 | 0.0451772 | -0.282477 | 0.248494 | 0.235525 | 1.97592 | -0.431837 | -0.790518 | -0.331379 | 0.158102 | 85.2 | -0.13285 | -0.549568 | 0.0626029 | 0.671836 | -0.382564 | 0.515902 | 1.23182 | -0.331379 | -0.867446 | 66 | 0.0451772 | -0.282477 | 0.248494 | 0.235525 | 1.97592 | -0.431837 | -0.790518 | -0.331379 | 2.07014 | 25.5 | 0.652565 | -0.549568 | 0.0626029 | 0.671836 | -0.382564 | 0.186826 | -0.790518 | -0.331379 | 1.54868 | 3 | -1.33715 | 0.0513859 | 1.03932 | -0.246033 | -0.382564 | -0.115924 | 0.0453838 | -0.331379 | -1.05865 | 44.3 | 0.0242328 | -0.566261 | 0.289453 | 0.151495 | 2.94351 | -0.260717 | -0.790518 | -0.331379 | 0.158102 | 98.1 | 0.652565 | -0.549568 | 0.0626029 | 0.671836 | -0.382564 | 0.186826 | -0.790518 | -0.331379 | -0.189541 | 41
|  |  |  | -0.394655 | -0.549568 | 0.0626029 | 0.671836 | -0.382564 | 0.844978 | 1.90594 | -0.331379 | -0.867446 | 78 | 0.0242328 | -0.566261 | 0.289453 | 0.151495 | 2.94351 | -0.260717 | -0.790518 | -0.331379 | -1.16294 | 133.6 | -1.3581 | 0.0346927 | 1.01726 | -0.271888 | -0.382564 | -0.339695 | -0.790518 | -0.331379 | -0.884828 | 31.5 | 0.0242328 | -0.566261 | 0.289453 | 0.151495 | 2.94351 | -0.260717 | -0.790518 | -0.331379 | 0.158102 | 98.1 | -0.13285 | -0.549568 | 0.0626029 | 0.671836 | -0.382564 | 0.515902 | 1.23182 | -0.331379 | 0.853389 | 21 | -0.00718383 | -0.215705 | 0.544659 | -0.116756 | 1.09905 | -0.87938 | -0.790518 | -0.331379 | 0.158102 | 58 | 0.128955 | -0.549568 | 0.0626029 | 0.671836 | -0.382564 | 0.186826 | 0.55771 | -0.331379 | -0.867446 | 53 | -1.33715 | 0.0513859 | 1.03932 | -0.246033 | -0.382564 | -0.115924 | 0.0453838 | -0.331379 | -0.363363 | 47.1 | 0.0242328 | -0.566261 | 0.289453 | 0.151495 | 2.94351 | -0.260717 | -0.790518 | -0.331379 | 1.54868 | 43.1 | 0.128955 | -0.549568 | 0.0626029 | 0.671836 | -0.382564 | 0.186826 | 0.55771 | -0.331379 | 0.853389 | 11
|  |  |  | -1.3581 | 0.0346927 | 1.01726 | -0.271888 | -0.382564 | -0.339695 | -0.790518 | -0.331379 | -0.711007 | 29.4 | 0.0242328 | -0.566261 | 0.289453 | 0.151495 | 2.94351 | -0.260717 | -0.790518 | -0.331379 | 0.158102 | 98.1 | 0.778231 | -0.482795 | 0.317809 | 0.174119 | -0.382564 | 1.23987 | -0.790518 | -0.331379 | -0.884828 | 67.8 | 0.128955 | -0.549568 | 0.0626029 | 0.671836 | -0.382564 | 0.186826 | 0.55771 | -0.331379 | -0.867446 | 53 | -1.3581 | 0.0346927 | 1.01726 | -0.271888 | -0.382564 | -0.339695 | -0.790518 | -0.331379 | -0.537185 | 29.2 | -0.13285 | -0.549568 | 0.0626029 | 0.671836 | -0.382564 | 0.515902 | 1.23182 | -0.331379 | 1.54868 | 12 | -0.13285 | -0.549568 | 0.0626029 | 0.671836 | -0.382564 | 0.515902 | 1.23182 | -0.331379 | 0.853389 | 21 | 0.767759 | -0.499488 | 0.311507 | 0.225829 | -0.382564 | 1.55578 | 0.584675 | -0.331379 | -0.884828 | 89.6 | -0.394655 | -0.549568 | 0.0626029 | 0.671836 | -0.382564 | 0.844978 | 1.90594 | -0.331379 | -0.189541 | 65 | -1.3581 | 0.0346927 | 1.01726 | -0.271888 | -0.382564 | -0.339695 | -0.790518 | -0.331379 | -0.711007 | 29.4
|  |  |  | -1.3581 | 0.0346927 | 1.01726 | -0.271888 | -0.382564 | -0.339695 | -0.790518 | -0.331379 | -0.537185 | 29.2 | 0.0242328 | -0.566261 | 0.289453 | 0.151495 | 2.94351 | -0.260717 | -0.790518 | -0.331379 | 1.54868 | 43.1 | 0.767759 | -0.499488 | 0.311507 | 0.225829 | -0.382564 | 1.55578 | 0.584675 | -0.331379 | -1.05865 | 85.2 | 0.128955 | -0.549568 | 0.0626029 | 0.671836 | -0.382564 | 0.186826 | 0.55771 | -0.331379 | 0.158102 | 27 | -1.33715 | 0.0513859 | 1.03932 | -0.246033 | -0.382564 | -0.115924 | 0.0453838 | -0.331379 | -0.711007 | 46.5 | -1.33715 | 0.0513859 | 1.03932 | -0.246033 | -0.382564 | -0.115924 | 0.0453838 | -0.331379 | -0.537185 | 48.9 | -1.3581 | 0.0346927 | 1.01726 | -0.271888 | -0.382564 | -0.339695 | -0.790518 | -0.331379 | -0.537185 | 29.2 | 0.652565 | -0.549568 | 0.440686 | 0.051305 | -0.382564 | -1.12948 | -0.790518 | -0.331379 | -0.537185 | 68.9 | -1.3581 | 0.0346927 | 1.01726 | -0.271888 | -0.382564 | -0.339695 | -0.790518 | -0.331379 | -1.16294 | 37.5 | -1.3581 | 0.0346927 | 1.01726 | -0.271888 | -0.382564 | -0.339695 | -0.790518 | -0.331379 | -0.537185 | 29.2
|  |  |  | 0.778231 | -0.482795 | 0.317809 | 0.174119 | -0.382564 | 1.23987 | -0.790518 | -0.331379 | -1.16294 | 80.6 | 0.652565 | -0.549568 | 0.0626029 | 0.671836 | -0.382564 | 0.186826 | -0.790518 | -0.331379 | 0.158102 | 23 | 0.652565 | -0.549568 | 0.440686 | 0.051305 | -0.382564 | -1.12948 | -0.790518 | -0.331379 | -0.884828 | 75.3 | -0.13285 | -0.549568 | 0.0626029 | 0.671836 | -0.382564 | 0.515902 | 1.23182 | -0.331379 | 0.853389 | 21 | 0.778231 | -0.482795 | 0.317809 | 0.174119 | -0.382564 | 1.23987 | -0.790518 | -0.331379 | -1.05865 | 80.5 | 0.652565 | -0.549568 | 0.440686 | 0.051305 | -0.382564 | -1.12948 | -0.790518 | -0.331379 | -0.537185 | 68.9 | 0.778231 | -0.482795 | 0.317809 | 0.174119 | -0.382564 | 1.23987 | -0.790518 | -0.331379 | -1.05865 | 80.5 | 0.652565 | -0.549568 | 0.440686 | 0.051305 | -0.382564 | -1.12948 | -0.790518 | -0.331379 | 0.158102 | 66 | -1.3581 | 0.0346927 | 1.01726 | -0.271888 | -0.382564 | -0.339695 | -0.790518 | -0.331379 | -0.884828 | 31.5 | -1.33715 | 0.0513859 | 1.03932 | -0.246033 | -0.382564 | -0.115924 | 0.0453838 | -0.331379 | -0.363363 | 47.1
|  |  |  | 0.767759 | -0.499488 | 0.311507 | 0.225829 | -0.382564 | 1.55578 | 0.584675 | -0.331379 | -1.16294 | 85.1 | -0.394655 | -0.549568 | 0.0626029 | 0.671836 | -0.382564 | 0.844978 | 1.90594 | -0.331379 | -0.867446 | 78 | -0.918265 | -0.549568 | 0.440686 | -0.094132 | 4.15299 | -1.12948 | -0.790518 | -0.331379 | -1.15251 | 75.2 | -0.394655 | -0.549568 | 0.0626029 | 0.671836 | -0.382564 | 0.844978 | 1.90594 | -0.331379 | -0.867446 | 78 | 0.652565 | -0.549568 | 0.440686 | 0.051305 | -0.382564 | -1.12948 | -0.790518 | -0.331379 | -0.884828 | 75.3 | 0.652565 | -0.549568 | 0.440686 | 0.051305 | -0.382564 | -1.12948 | -0.790518 | -0.331379 | 0.853389 | 35.4 | 0.778231 | -0.482795 | 0.317809 | 0.174119 | -0.382564 | 1.23987 | -0.790518 | -0.331379 | -0.884828 | 67.8 | 0.39076 | -0.549568 | 0.440686 | 0.0416092 | -0.382564 | 2.16128 | -0.790518 | -0.331379 | 0.158102 | 68.5 | -1.3581 | 0.0346927 | 1.01726 | -0.271888 | -0.382564 | -0.339695 | -0.790518 | -0.331379 | -0.537185 | 29.2 | 0.778231 | -0.482795 | 0.317809 | 0.174119 | -0.382564 | 1.23987 | -0.790518 | -0.331379 | -1.05865 | 80.5
|  |  |  | 0.767759 | -0.499488 | 0.311507 | 0.225829 | -0.382564 | 1.55578 | 0.584675 | -0.331379 | -0.363363 | 101.3 | -0.394655 | -0.549568 | 0.0626029 | 0.671836 | -0.382564 | 0.844978 | 1.90594 | -0.331379 | 0.158102 | 37 | -0.499377 | 0.201624 | -0.0791782 | 0.507008 | -0.382564 | -1.12948 | -0.790518 | -0.331379 | -0.537185 | 31.6 | -1.3581 | 0.0346927 | 1.01726 | -0.271888 | -0.382564 | -0.339695 | -0.790518 | -0.331379 | -0.363363 | 34.7 | 0.652565 | -0.549568 | 0.440686 | 0.051305 | -0.382564 | -1.12948 | -0.790518 | -0.331379 | 0.853389 | 35.4 | -0.918265 | -0.549568 | 0.440686 | -0.094132 | 4.15299 | -1.12948 | -0.790518 | -0.331379 | 0.158102 | 60.4 | 0.767759 | -0.499488 | 0.311507 | 0.225829 | -0.382564 | 1.55578 | 0.584675 | -0.331379 | -0.363363 | 101.3 | -0.499377 | 0.201624 | -0.0791782 | 0.507008 | -0.382564 | -1.12948 | -0.790518 | -0.331379 | -1.15251 | 34.1 | -1.33715 | 0.0513859 | 1.03932 | -0.246033 | -0.382564 | -0.115924 | 0.0453838 | -0.331379 | -1.16294 | 44.5 | 0.778231 | -0.482795 | 0.317809 | 0.174119 | -0.382564 | 1.23987 | -0.790518 | -0.331379 | -0.884828 | 67.8
|  |  |  | 0.652565 | -0.549568 | 0.440686 | 0.051305 | -0.382564 | -1.12948 | -0.790518 | -0.331379 | -0.884828 | 75.3 | 0.767759 | -0.499488 | 0.311507 | 0.225829 | -0.382564 | 1.55578 | 0.584675 | -0.331379 | -1.16294 | 85.1 | 1.40656 | 1.7207 | 2.31535 | -3.4004 | -0.382564 | -1.12948 | -0.790518 | -0.331379 | 0.853389 | 43.4 | -1.33715 | 0.0513859 | 1.03932 | -0.246033 | -0.382564 | -0.115924 | 0.0453838 | -0.331379 | -1.05865 | 44.3 | 0.39076 | -0.549568 | 0.440686 | 0.0416092 | -0.382564 | 2.16128 | -0.790518 | -0.331379 | -0.884828 | 75.4 | -0.499377 | 0.201624 | -0.0791782 | 0.507008 | -0.382564 | -1.12948 | -0.790518 | -0.331379 | -0.537185 | 31.6 | 0.652565 | -0.549568 | 0.440686 | 0.051305 | -0.382564 | -1.12948 | -0.790518 | -0.331379 | 0.853389 | 35.4 | -0.499377 | 0.201624 | -0.0791782 | 0.507008 | -0.382564 | -1.12948 | -0.790518 | -0.331379 | -0.884828 | 35.6 | 0.778231 | -0.482795 | 0.317809 | 0.174119 | -0.382564 | 1.23987 | -0.790518 | -0.331379 | -0.363363 | 83.7 | 0.778231 | -0.482795 | 0.317809 | 0.174119 | -0.382564 | 1.23987 | -0.790518 | -0.331379 | -0.363363 | 83.7
|  |  |  | -0.499377 | 0.201624 | -0.0791782 | 0.507008 | -0.382564 | -1.12948 | -0.790518 | -0.331379 | -1.15251 | 34.1 | 0.767759 | -0.499488 | 0.311507 | 0.225829 | -0.382564 | 1.55578 | 0.584675 | -0.331379 | -0.884828 | 89.6 | 1.40656 | 1.7207 | 2.31535 | -3.4004 | -0.382564 | -1.12948 | -0.790518 | -0.331379 | 2.24396 | 6.5 | 0.778231 | -0.482795 | 0.317809 | 0.174119 | -0.382564 | 1.23987 | -0.790518 | -0.331379 | -1.05865 | 80.5 | 1.40656 | 1.7207 | 2.31535 | -3.4004 | -0.382564 | -1.12948 | -0.790518 | -0.331379 | 2.24396 | 6.5 | 3.64761 | 0.886044 | 2.12946 | -3.4004 | -0.382564 | 2.27975 | 1.3289 | -0.331379 | 1.54868 | 41.3 | 3.64761 | 0.886044 | 2.12946 | -3.4004 | -0.382564 | 2.27975 | 1.3289 | -0.331379 | 1.54868 | 41.3 | -0.499377 | 0.201624 | -0.0791782 | 0.507008 | -0.382564 | -1.12948 | -0.790518 | -0.331379 | 0.853389 | 16.8 | 0.767759 | -0.499488 | 0.311507 | 0.225829 | -0.382564 | 1.55578 | 0.584675 | -0.331379 | -0.711007 | 94.6 | 0.767759 | -0.499488 | 0.311507 | 0.225829 | -0.382564 | 1.55578 | 0.584675 | -0.331379 | -1.05865 | 85.2
|  |  |  | -0.499377 | 0.201624 | -0.0791782 | 0.507008 | -0.382564 | -1.12948 | -0.790518 | -0.331379 | 0.853389 | 16.8 | 0.767759 | -0.499488 | 0.311507 | 0.225829 | -0.382564 | 1.55578 | 0.584675 | -0.331379 | -0.711007 | 94.6 | 3.64761 | 0.886044 | 2.12946 | -3.4004 | -0.382564 | 2.27975 | 1.3289 | -0.331379 | -1.15251 | 71 | -0.918265 | -0.549568 | 0.440686 | -0.094132 | 4.15299 | -1.12948 | -0.790518 | -0.331379 | 0.158102 | 60.4 | 3.64761 | 0.886044 | 2.12946 | -3.4004 | -0.382564 | 2.27975 | 1.3289 | -0.331379 | -0.537185 | 58 | 3.64761 | 0.886044 | 2.12946 | -3.4004 | -0.382564 | 2.27975 | 1.3289 | -0.331379 | -0.537185 | 58 | 1.40656 | 1.7207 | 2.31535 | -3.4004 | -0.382564 | -1.12948 | -0.790518 | -0.331379 | 0.158102 | 52.2 | -0.499377 | 0.201624 | -0.0791782 | 0.507008 | -0.382564 | -1.12948 | -0.790518 | -0.331379 | 0.158102 | 26.6 | 0.652565 | -0.549568 | 0.440686 | 0.051305 | -0.382564 | -1.12948 | -0.790518 | -0.331379 | -0.537185 | 68.9 | 0.652565 | -0.549568 | 0.440686 | 0.051305 | -0.382564 | -1.12948 | -0.790518 | -0.331379 | -0.884828 | 75.3
|  |  |  | 1.40656 | 1.7207 | 2.31535 | -3.4004 | -0.382564 | -1.12948 | -0.790518 | -0.331379 | -1.15251 | 58.3 | -0.918265 | -0.549568 | 0.440686 | -0.094132 | 4.15299 | -1.12948 | -0.790518 | -0.331379 | -1.15251 | 75.2 | 3.64761 | 0.886044 | 2.12946 | -3.4004 | -0.382564 | 2.27975 | 1.3289 | -0.331379 | -0.537185 | 58 | -0.918265 | -0.549568 | 0.440686 | -0.094132 | 4.15299 | -1.12948 | -0.790518 | -0.331379 | 0.853389 | 39.2 | 3.64761 | 0.886044 | 2.12946 | -3.4004 | -0.382564 | 2.27975 | 1.3289 | -0.331379 | 0.158102 | 65.4 | 3.64761 | 0.886044 | 2.12946 | -3.4004 | -0.382564 | 2.27975 | 1.3289 | -0.331379 | 0.158102 | 65.4 | -0.0804892 | -0.182318 | 0.242192 | -0.0715085 | -0.382564 | -0.918869 | -0.790518 | -0.331379 | -0.884828 | 53.3 | 3.64761 | 0.886044 | 2.12946 | -3.4004 | -0.382564 | 2.27975 | 1.3289 | -0.331379 | 1.54868 | 41.3 | 0.39076 | -0.549568 | 0.440686 | 0.0416092 | -0.382564 | 2.16128 | -0.790518 | -0.331379 | -0.884828 | 75.4 | 0.652565 | -0.549568 | 0.440686 | 0.051305 | -0.382564 | -1.12948 | -0.790518 | -0.331379 | 0.158102 | 66
|  |  |  | 1.40656 | 1.7207 | 2.31535 | -3.4004 | -0.382564 | -1.12948 | -0.790518 | -0.331379 | -0.537185 | 55 | -0.918265 | -0.549568 | 0.440686 | -0.094132 | 4.15299 | -1.12948 | -0.790518 | -0.331379 | 0.853389 | 39.2 | -0.0804892 | -0.182318 | 0.242192 | -0.0715085 | -0.382564 | -0.918869 | -0.790518 | -0.331379 | -1.16294 | 61.8 | 0.39076 | -0.549568 | 0.440686 | 0.0416092 | -0.382564 | 2.16128 | -0.790518 | -0.331379 | -1.15251 | 75.7 | -0.0804892 | -0.182318 | 0.242192 | -0.0715085 | -0.382564 | -0.918869 | -0.790518 | -0.331379 | -1.16294 | 61.8 | -0.0804892 | -0.182318 | 0.242192 | -0.0715085 | -0.382564 | -0.918869 | -0.790518 | -0.331379 | -1.16294 | 61.8 | 0.034705 | -0.315864 | 0.135069 | 0.203206 | -0.382564 | -0.74775 | -0.0355098 | -0.331379 | -0.189541 | 56.5 | 1.40656 | 1.7207 | 2.31535 | -3.4004 | -0.382564 | -1.12948 | -0.790518 | -0.331379 | -1.15251 | 58.3 | 1.40656 | 1.7207 | 2.31535 | -3.4004 | -0.382564 | -1.12948 | -0.790518 | -0.331379 | 0.158102 | 52.2 | -0.918265 | -0.549568 | 0.440686 | -0.094132 | 4.15299 | -1.12948 | -0.790518 | -0.331379 | 0.158102 | 60.4
|  |  |  | 3.64761 | 0.886044 | 2.12946 | -3.4004 | -0.382564 | 2.27975 | 1.3289 | -0.331379 | -1.15251 | 71 | 3.64761 | 0.886044 | 2.12946 | -3.4004 | -0.382564 | 2.27975 | 1.3289 | -0.331379 | 1.54868 | 41.3 | 0.034705 | -0.315864 | 0.135069 | 0.203206 | -0.382564 | -0.74775 | -0.0355098 | -0.331379 | -0.189541 | 56.5 | 0.39076 | -0.549568 | 0.440686 | 0.0416092 | -0.382564 | 2.16128 | -0.790518 | -0.331379 | -0.884828 | 75.4 | -0.0804892 | -0.182318 | 0.242192 | -0.0715085 | -0.382564 | -0.918869 | -0.790518 | -0.331379 | -0.884828 | 53.3 | -0.0804892 | -0.182318 | 0.242192 | -0.0715085 | -0.382564 | -0.918869 | -0.790518 | -0.331379 | -0.537185 | 55.5 | 0.034705 | -0.315864 | 0.135069 | 0.203206 | -0.382564 | -0.74775 | -0.0355098 | -0.331379 | 0.853389 | 21.8 | 1.40656 | 1.7207 | 2.31535 | -3.4004 | -0.382564 | -1.12948 | -0.790518 | -0.331379 | 2.24396 | 6.5 | 3.64761 | 0.886044 | 2.12946 | -3.4004 | -0.382564 | 2.27975 | 1.3289 | -0.331379 | 0.853389 | 62.9 | -0.499377 | 0.201624 | -0.0791782 | 0.507008 | -0.382564 | -1.12948 | -0.790518 | -0.331379 | -0.537185 | 31.6
|  |  |  | 3.64761 | 0.886044 | 2.12946 | -3.4004 | -0.382564 | 2.27975 | 1.3289 | -0.331379 | 0.853389 | 62.9 | 3.64761 | 0.886044 | 2.12946 | -3.4004 | -0.382564 | 2.27975 | 1.3289 | -0.331379 | -0.537185 | 58 | 0.034705 | -0.315864 | 0.135069 | 0.203206 | -0.382564 | -0.74775 | -0.0355098 | -0.331379 | 0.853389 | 21.8 | -0.499377 | 0.201624 | -0.0791782 | 0.507008 | -0.382564 | -1.12948 | -0.790518 | -0.331379 | -0.537185 | 31.6 | 0.034705 | -0.315864 | 0.135069 | 0.203206 | -0.382564 | -0.74775 | -0.0355098 | -0.331379 | -0.537185 | 64.7 | 0.286038 | -0.566261 | 0.0153425 | 0.374498 | -0.382564 | -0.721424 | 0.0184193 | -0.331379 | -0.189541 | 56.5 | 0.286038 | -0.566261 | 0.0153425 | 0.374498 | -0.382564 | -0.721424 | 0.0184193 | -0.331379 | -0.189541 | 56.5 | -0.0804892 | -0.182318 | 0.242192 | -0.0715085 | -0.382564 | -0.918869 | -0.790518 | -0.331379 | -1.16294 | 61.8 | 0.600204 | -0.566261 | 0.0153425 | 0.374498 | -0.382564 | -0.87938 | -0.790518 | -0.331379 | -1.16294 | 67.4 | 1.40656 | 1.7207 | 2.31535 | -3.4004 | -0.382564 | -1.12948 | -0.790518 | -0.331379 | 0.853389 | 43.4
|  |  |  | 3.64761 | 0.886044 | 2.12946 | -3.4004 | -0.382564 | 2.27975 | 1.3289 | -0.331379 | 2.24396 | 21 | 3.64761 | 0.886044 | 2.12946 | -3.4004 | -0.382564 | 2.27975 | 1.3289 | -0.331379 | 2.24396 | 21 | 0.600204 | -0.566261 | 0.0153425 | 0.374498 | -0.382564 | -0.87938 | -0.790518 | -0.331379 | -0.537185 | 59.7 | 1.40656 | 1.7207 | 2.31535 | -3.4004 | -0.382564 | -1.12948 | -0.790518 | -0.331379 | 0.158102 | 52.2 | 0.600204 | -0.566261 | 0.0153425 | 0.374498 | -0.382564 | -0.87938 | -0.790518 | -0.331379 | -0.537185 | 59.7 | 0.652565 | -0.799965 | 0.283151 | 0.187046 | -0.382564 | 1.23987 | -0.588283 | 3.95583 | 1.54868 | 27.38 | -1.96549 | -1.00028 | -0.608494 | 2.03248 | -0.382564 | -1.12948 | -0.790518 | -0.331379 | -0.884828 | 25.74 | -0.0804892 | -0.182318 | 0.242192 | -0.0715085 | -0.382564 | -0.918869 | -0.790518 | -0.331379 | -0.537185 | 55.5 | 0.286038 | -0.566261 | 0.0153425 | 0.374498 | -0.382564 | -0.721424 | 0.0184193 | -0.331379 | 0.853389 | 23.4 | 1.40656 | 1.7207 | 2.31535 | -3.4004 | -0.382564 | -1.12948 | -0.790518 | -0.331379 | -1.15251 | 58.3
|  |  |  | 0.600204 | -0.566261 | 0.0153425 | 0.374498 | -0.382564 | -0.87938 | -0.790518 | -0.331379 | -1.16294 | 67.4 | -0.0804892 | -0.182318 | 0.242192 | -0.0715085 | -0.382564 | -0.918869 | -0.790518 | -0.331379 | -0.537185 | 55.5 | 0.286038 | -0.566261 | 0.0153425 | 0.374498 | -0.382564 | -0.721424 | 0.0184193 | -0.331379 | -1.16294 | 80.3 | 3.64761 | 0.886044 | 2.12946 | -3.4004 | -0.382564 | 2.27975 | 1.3289 | -0.331379 | 2.24396 | 21 | 0.286038 | -0.566261 | 0.0153425 | 0.374498 | -0.382564 | -0.721424 | 0.0184193 | -0.331379 | -0.884828 | 68 | 0.338399 | -0.799965 | 0.283151 | 0.187046 | -0.382564 | 0.976608 | 0.827356 | -0.331379 | 0.158102 | 69.86 | -0.918265 | -0.182318 | -0.747125 | 1.47012 | -0.382564 | -1.12948 | -0.790518 | -0.331379 | -0.537185 | 40.35 | -0.0804892 | -0.182318 | 0.242192 | -0.0715085 | -0.382564 | -0.918869 | -0.790518 | -0.331379 | 0.853389 | 20.6 | 0.652565 | 3.37333 | -1.92233 | -0.750215 | -0.382564 | -0.339695 | -0.790518 | -0.331379 | 0.158102 | 34.5 | 1.40656 | 1.7207 | 2.31535 | -3.4004 | -0.382564 | -1.12948 | -0.790518 | -0.331379 | 2.24396 | 6.5
|  |  |  | 0.600204 | -0.566261 | 0.0153425 | 0.374498 | -0.382564 | -0.87938 | -0.790518 | -0.331379 | -0.537185 | 59.7 | 0.034705 | -0.315864 | 0.135069 | 0.203206 | -0.382564 | -0.74775 | -0.0355098 | -0.331379 | -0.189541 | 56.5 | 0.286038 | -0.566261 | 0.0153425 | 0.374498 | -0.382564 | -0.721424 | 0.0184193 | -0.331379 | 0.853389 | 23.4 | -0.0804892 | -0.182318 | 0.242192 | -0.0715085 | -0.382564 | -0.918869 | -0.790518 | -0.331379 | -0.884828 | 53.3 | 0.128955 | 2.73064 | -1.92233 | -0.798694 | -0.382564 | -0.339695 | 0.55771 | -0.331379 | 1.54868 | 21 | 0.338399 | -0.799965 | 0.283151 | 0.187046 | -0.382564 | 1.50313 | 0.422888 | 2.52676 | 1.54868 | 22.32 | -0.918265 | 1.44527 | -1.92233 | -0.895652 | -0.382564 | -0.339695 | 3.25417 | -0.331379 | 0.158102 | 27 | 0.034705 | -0.315864 | 0.135069 | 0.203206 | -0.382564 | -0.74775 | -0.0355098 | -0.331379 | -0.189541 | 56.5 | -1.23243 | 1.05965 | -1.92233 | -0.119988 | -0.382564 | -0.497652 | 1.36665 | -0.331379 | 0.158102 | 30 | -0.0804892 | -0.182318 | 0.242192 | -0.0715085 | -0.382564 | -0.918869 | -0.790518 | -0.331379 | -0.884828 | 53.3
|  |  |  | 0.128955 | -0.566261 | 0.0153425 | 0.374498 | -0.382564 | -0.642445 | 0.422888 | -0.331379 | -1.16294 | 84.2 | 0.652565 | 3.37333 | -1.92233 | -0.750215 | -0.382564 | -0.339695 | -0.790518 | -0.331379 | 0.158102 | 34.5 | 0.128955 | -0.566261 | 0.0153425 | 0.374498 | -0.382564 | -0.642445 | 0.422888 | -0.331379 | -1.16294 | 84.2 | 0.600204 | -0.566261 | 0.0153425 | 0.374498 | -0.382564 | -0.87938 | -0.790518 | -0.331379 | 0.853389 | 21 | -0.394655 | 2.08795 | -1.92233 | -0.045653 | -0.382564 | -0.497652 | -0.790518 | -0.331379 | 1.54868 | 7.5 | -1.1696 | 0.0179996 | 0.153973 | 0.232293 | 1.37118 | -0.734587 | -0.790518 | -0.331379 | 0.158102 | 69.2 | 0.652565 | -0.799965 | 0.283151 | 0.187046 | -0.382564 | 0.976608 | -0.386049 | 2.52676 | 0.853389 | 48.79 | 0.600204 | -0.566261 | 0.0153425 | 0.374498 | -0.382564 | -0.87938 | -0.790518 | -0.331379 | -1.16294 | 67.4 | 0.338399 | -0.799965 | 0.283151 | 0.187046 | -0.382564 | 0.976608 | 0.827356 | -0.331379 | 0.158102 | 69.86 | 0.286038 | -0.566261 | 0.0153425 | 0.374498 | -0.382564 | -0.721424 | 0.0184193 | -0.331379 | -0.189541 | 56.5
|  |  |  | 0.128955 | -0.566261 | 0.0153425 | 0.374498 | -0.382564 | -0.642445 | 0.422888 | -0.331379 | -0.537185 | 71.7 | -0.394655 | 2.08795 | -1.92233 | -0.045653 | -0.382564 | -0.497652 | -0.790518 | -0.331379 | 1.54868 | 7.5 | 0.128955 | 2.73064 | -1.92233 | -0.798694 | -0.382564 | -0.339695 | 0.55771 | -0.331379 | 1.54868 | 21 | 0.128955 | -0.566261 | 0.0153425 | 0.374498 | -0.382564 | -0.642445 | 0.422888 | -0.331379 | -1.16294 | 84.2 | 0.652565 | -0.799965 | 0.283151 | 0.187046 | -0.382564 | 0.976608 | -0.386049 | 2.52676 | 0.853389 | 48.79 | 0.0242328 | -0.566261 | 0.289453 | 0.151495 | 2.94351 | -0.260717 | -0.790518 | -0.331379 | 2.07014 | 29.4 | 0.338399 | -0.799965 | 0.283151 | 0.187046 | -0.382564 | 1.50313 | 0.422888 | 2.52676 | 1.54868 | 22.32 | 0.600204 | -0.566261 | 0.0153425 | 0.374498 | -0.382564 | -0.87938 | -0.790518 | -0.331379 | -0.189541 | 49 | -0.00718383 | -0.215705 | 0.544659 | -0.116756 | 1.09905 | -0.87938 | -0.790518 | -0.331379 | -1.16294 | 71.2 | -0.918265 | -0.182318 | -0.747125 | 1.47012 | -0.382564 | -1.12948 | -0.790518 | -0.331379 | -0.537185 | 40.35
|  |  |  | -0.918265 | -0.182318 | -0.747125 | 1.47012 | -0.382564 | -1.12948 | -0.790518 | -0.331379 | -0.537185 | 40.35 | 0.652565 | -0.799965 | 0.283151 | 0.187046 | -0.382564 | 0.713348 | 0.0184193 | -0.331379 | 0.158102 | 69.87 | 0.338399 | -0.799965 | 0.283151 | 0.187046 | -0.382564 | 1.76639 | 0.220653 | 3.95583 | -1.16294 | 91.24 | -1.65132 | 0.545504 | -1.92233 | -0.152307 | -0.382564 | -0.497652 | 2.44523 | -0.331379 | 1.54868 | 8.5 | 0.652565 | -0.549568 | 0.0626029 | 0.671836 | -0.382564 | 0.186826 | -0.790518 | -0.331379 | -0.867446 | 51 | 0.652565 | -0.549568 | 0.0626029 | 0.671836 | -0.382564 | 0.186826 | -0.790518 | -0.331379 | -0.867446 | 51 | 0.338399 | -0.799965 | 0.283151 | 0.187046 | -0.382564 | 1.76639 | 0.220653 | 3.95583 | -1.16294 | 91.24 | 0.600204 | -0.566261 | 0.0153425 | 0.374498 | -0.382564 | -0.87938 | -0.790518 | -0.331379 | 0.853389 | 21 | -0.13285 | -0.549568 | 0.0626029 | 0.671836 | -0.382564 | 0.515902 | 1.23182 | -0.331379 | 0.158102 | 32 | 0.128955 | 2.73064 | -1.92233 | -0.798694 | -0.382564 | -0.339695 | 0.55771 | -0.331379 | 1.54868 | 21
|  |  |  | -0.394655 | 2.08795 | -1.92233 | -0.847173 | -0.382564 | -0.339695 | 1.90594 | -0.331379 | -0.537185 | 44 | 0.652565 | -0.799965 | 0.283151 | 0.187046 | -0.382564 | 0.976608 | -0.386049 | 2.52676 | 0.853389 | 48.79 | 0.652565 | -0.549568 | 0.0626029 | 0.671836 | -0.382564 | 0.186826 | -0.790518 | -0.331379 | -0.867446 | 51 | 0.652565 | -0.799965 | 0.283151 | 0.187046 | -0.382564 | 0.713348 | 0.0184193 | -0.331379 | 0.158102 | 69.87 | 0.128955 | -0.549568 | 0.0626029 | 0.671836 | -0.382564 | 0.186826 | 0.55771 | -0.331379 | -0.189541 | 49 | -0.13285 | -0.549568 | 0.0626029 | 0.671836 | -0.382564 | 0.515902 | 1.23182 | -0.331379 | 0.158102 | 32 | 0.0242328 | -0.566261 | 0.289453 | 0.151495 | 2.94351 | -0.260717 | -0.790518 | -0.331379 | 2.07014 | 29.4 | 0.286038 | -0.566261 | 0.0153425 | 0.374498 | -0.382564 | -0.721424 | 0.0184193 | -0.331379 | 0.853389 | 23.4 | -0.394655 | -0.549568 | 0.0626029 | 0.671836 | -0.382564 | 0.844978 | 1.90594 | -0.331379 | 0.853389 | 28 | 0.652565 | -0.799965 | 0.283151 | 0.187046 | -0.382564 | 1.23987 | -0.588283 | 3.95583 | 1.54868 | 27.38
|  |  |  | 0.652565 | -0.799965 | 0.283151 | 0.187046 | -0.382564 | 0.713348 | 0.0184193 | -0.331379 | 0.158102 | 69.87 | 0.338399 | -0.799965 | 0.283151 | 0.187046 | -0.382564 | 1.76639 | 0.220653 | 3.95583 | -1.16294 | 91.24 | -1.33715 | 0.0513859 | 1.03932 | -0.246033 | -0.382564 | -0.115924 | 0.0453838 | -0.331379 | -0.884828 | 44.1 | 0.338399 | -0.799965 | 0.283151 | 0.187046 | -0.382564 | 1.76639 | 0.220653 | 3.95583 | -1.16294 | 91.24 | -0.13285 | -0.549568 | 0.0626029 | 0.671836 | -0.382564 | 0.515902 | 1.23182 | -0.331379 | 0.158102 | 32 | -1.3581 | 0.0346927 | 1.01726 | -0.271888 | -0.382564 | -0.339695 | -0.790518 | -0.331379 | -1.05865 | 37.2 | -0.00718383 | -0.215705 | 0.544659 | -0.116756 | 1.09905 | -0.87938 | -0.790518 | -0.331379 | -1.16294 | 71.2 | 0.652565 | -0.799965 | 0.283151 | 0.187046 | -0.382564 | 0.844978 | -0.183815 | 1.09769 | 0.853389 | 45.23 | -1.3581 | 0.0346927 | 1.01726 | -0.271888 | -0.382564 | -0.339695 | -0.790518 | -0.331379 | -1.05865 | 37.2 | 0.338399 | -0.799965 | 0.283151 | 0.187046 | -0.382564 | 0.976608 | 0.827356 | -0.331379 | 0.158102 | 69.86
|  |  |  | -0.13285 | -0.549568 | 0.0626029 | 0.671836 | -0.382564 | 0.515902 | 1.23182 | -0.331379 | 0.158102 | 32 | -1.33715 | 0.0513859 | 1.03932 | -0.246033 | -0.382564 | -0.115924 | 0.0453838 | -0.331379 | -0.884828 | 44.1 | 0.39076 | -0.549568 | 0.440686 | 0.0416092 | -0.382564 | 2.16128 | -0.790518 | -0.331379 | -0.537185 | 73.4 | -1.1696 | 0.0179996 | 0.153973 | 0.232293 | 1.37118 | -0.734587 | -0.790518 | -0.331379 | 0.158102 | 69.2 | -1.33715 | 0.0513859 | 1.03932 | -0.246033 | -0.382564 | -0.115924 | 0.0453838 | -0.331379 | -0.884828 | 44.1 | -1.33715 | 0.0513859 | 1.03932 | -0.246033 | -0.382564 | -0.115924 | 0.0453838 | -0.331379 | -0.884828 | 44.1 | -0.13285 | -0.549568 | 0.0626029 | 0.671836 | -0.382564 | 0.515902 | 1.23182 | -0.331379 | 0.158102 | 32 | 0.128955 | -0.549568 | 0.0626029 | 0.671836 | -0.382564 | 0.186826 | 0.55771 | -0.331379 | -0.189541 | 49 | -1.33715 | 0.0513859 | 1.03932 | -0.246033 | -0.382564 | -0.115924 | 0.0453838 | -0.331379 | -0.884828 | 44.1 | 0.778231 | -0.482795 | 0.317809 | 0.174119 | -0.382564 | 1.23987 | -0.790518 | -0.331379 | -0.711007 | 72.8
|  |  |  | 0.767759 | -0.499488 | 0.311507 | 0.225829 | -0.382564 | 1.55578 | 0.584675 | -0.331379 | -0.537185 | 95.3 | 0.034705 | -0.315864 | 0.135069 | 0.203206 | -0.382564 | -0.74775 | -0.0355098 | -0.331379 | -1.16294 | 73.9 | 0.600204 | -0.566261 | 0.0153425 | 0.374498 | -0.382564 | -0.87938 | -0.790518 | -0.331379 | -0.884828 | 57.6 | 0.652565 | -0.549568 | 0.440686 | 0.051305 | -0.382564 | -1.12948 | -0.790518 | -0.331379 | -1.15251 | 75.5 | 0.600204 | -0.566261 | 0.0153425 | 0.374498 | -0.382564 | -0.87938 | -0.790518 | -0.331379 | -0.884828 | 57.6 | 0.778231 | -0.482795 | 0.317809 | 0.174119 | -0.382564 | 1.23987 | -0.790518 | -0.331379 | -0.711007 | 72.8 | -1.3581 | 0.0346927 | 1.01726 | -0.271888 | -0.382564 | -0.339695 | -0.790518 | -0.331379 | -1.05865 | 37.2 | -1.33715 | 0.0513859 | 1.03932 | -0.246033 | -0.382564 | -0.115924 | 0.0453838 | -0.331379 | -0.884828 | 44.1 | 0.778231 | -0.482795 | 0.317809 | 0.174119 | -0.382564 | 1.23987 | -0.790518 | -0.331379 | -0.711007 | 72.8 | 0.652565 | -0.549568 | 0.440686 | 0.051305 | -0.382564 | -1.12948 | -0.790518 | -0.331379 | -1.15251 | 75.5
|  |  |  | 0.128955 | -0.566261 | 0.0153425 | 0.374498 | -0.382564 | -0.642445 | 0.422888 | -0.331379 | -0.189541 | 57.9 | 0.286038 | -0.566261 | 0.0153425 | 0.374498 | -0.382564 | -0.721424 | 0.0184193 | -0.331379 | -0.537185 | 69 | 0.128955 | -0.566261 | 0.0153425 | 0.374498 | -0.382564 | -0.642445 | 0.422888 | -0.331379 | -0.189541 | 57.9 | 0.39076 | -0.549568 | 0.440686 | 0.0416092 | -0.382564 | 2.16128 | -0.790518 | -0.331379 | -0.537185 | 73.4 | 0.128955 | -0.566261 | 0.0153425 | 0.374498 | -0.382564 | -0.642445 | 0.422888 | -0.331379 | 0.853389 | 22.6 | 0.600204 | -0.566261 | 0.0153425 | 0.374498 | -0.382564 | -0.87938 | -0.790518 | -0.331379 | -0.884828 | 57.6 | 0.286038 | -0.566261 | 0.0153425 | 0.374498 | -0.382564 | -0.721424 | 0.0184193 | -0.331379 | -0.537185 | 69 | 0.286038 | -0.566261 | 0.0153425 | 0.374498 | -0.382564 | -0.721424 | 0.0184193 | -0.331379 | -0.537185 | 69 | 0.128955 | -0.566261 | 0.0153425 | 0.374498 | -0.382564 | -0.642445 | 0.422888 | -0.331379 | -0.189541 | 57.9 | 0.39076 | -0.549568 | 0.440686 | 0.0416092 | -0.382564 | 2.16128 | -0.790518 | -0.331379 | -0.537185 | 73.4

## GBR_DATA
Cement | Water | Fine Aggregate | Coarse Aggregate | Fly Ash | Super Plasticizer | Silica Fume | Nano Silica | Temperature ◦ C | CS
-1.96549 | -1.00028 | -0.608494 | 2.03248 | -0.382564 | -1.12948 | -0.790518 | -0.331379 | -1.16294 | 28.16
-1.96549 | -1.00028 | -0.608494 | 2.03248 | -0.382564 | -1.12948 | -0.790518 | -0.331379 | 0.158102 | 18.57
-1.96549 | -1.00028 | -0.608494 | 2.03248 | -0.382564 | -1.12948 | -0.790518 | -0.331379 | 0.853389 | 15.26
-1.96549 | -1.00028 | -0.608494 | 2.03248 | -0.382564 | -1.12948 | -0.790518 | -0.331379 | 1.54868 | 8.01
-0.918265 | -0.182318 | -0.747125 | 1.47012 | -0.382564 | -1.12948 | -0.790518 | -0.331379 | -1.16294 | 48.99
-0.918265 | -0.182318 | -0.747125 | 1.47012 | -0.382564 | -1.12948 | -0.790518 | -0.331379 | -0.884828 | 44.58
-0.918265 | -0.182318 | -0.747125 | 1.47012 | -0.382564 | -1.12948 | -0.790518 | -0.331379 | 0.158102 | 34.12
-0.918265 | -0.182318 | -0.747125 | 1.47012 | -0.382564 | -1.12948 | -0.790518 | -0.331379 | 1.54868 | 15.24
0.652565 | 3.37333 | -1.92233 | -0.750215 | -0.382564 | -0.339695 | -0.790518 | -0.331379 | -1.16294 | 38
0.652565 | 3.37333 | -1.92233 | -0.750215 | -0.382564 | -0.339695 | -0.790518 | -0.331379 | -0.537185 | 36
0.652565 | 3.37333 | -1.92233 | -0.750215 | -0.382564 | -0.339695 | -0.790518 | -0.331379 | 1.54868 | 12
0.128955 | 2.73064 | -1.92233 | -0.798694 | -0.382564 | -0.339695 | 0.55771 | -0.331379 | -1.16294 | 46
0.128955 | 2.73064 | -1.92233 | -0.798694 | -0.382564 | -0.339695 | 0.55771 | -0.331379 | -0.537185 | 41.5
0.128955 | 2.73064 | -1.92233 | -0.798694 | -0.382564 | -0.339695 | 0.55771 | -0.331379 | 0.158102 | 36.2
-0.394655 | 2.08795 | -1.92233 | -0.847173 | -0.382564 | -0.339695 | 1.90594 | -0.331379 | -1.16294 | 50
-0.394655 | 2.08795 | -1.92233 | -0.847173 | -0.382564 | -0.339695 | 1.90594 | -0.331379 | 0.158102 | 42
-0.394655 | 2.08795 | -1.92233 | -0.847173 | -0.382564 | -0.339695 | 1.90594 | -0.331379 | 1.54868 | 21
-0.918265 | 1.44527 | -1.92233 | -0.895652 | -0.382564 | -0.339695 | 3.25417 | -0.331379 | -1.16294 | 33
-0.918265 | 1.44527 | -1.92233 | -0.895652 | -0.382564 | -0.339695 | 3.25417 | -0.331379 | -0.537185 | 29
-0.918265 | 1.44527 | -1.92233 | -0.895652 | -0.382564 | -0.339695 | 3.25417 | -0.331379 | 1.54868 | 12.5
-0.394655 | 2.08795 | -1.92233 | -0.045653 | -0.382564 | -0.497652 | -0.790518 | -0.331379 | -1.16294 | 32
-0.394655 | 2.08795 | -1.92233 | -0.045653 | -0.382564 | -0.497652 | -0.790518 | -0.331379 | -0.537185 | 29.5
-0.394655 | 2.08795 | -1.92233 | -0.045653 | -0.382564 | -0.497652 | -0.790518 | -0.331379 | 0.158102 | 28.5
-0.813543 | 1.5738 | -1.92233 | -0.0779724 | -0.382564 | -0.497652 | 0.288065 | -0.331379 | -1.16294 | 35
-0.813543 | 1.5738 | -1.92233 | -0.0779724 | -0.382564 | -0.497652 | 0.288065 | -0.331379 | 0.158102 | 29
-0.813543 | 1.5738 | -1.92233 | -0.0779724 | -0.382564 | -0.497652 | 0.288065 | -0.331379 | 1.54868 | 11
-1.23243 | 1.05965 | -1.92233 | -0.119988 | -0.382564 | -0.497652 | 1.36665 | -0.331379 | -1.16294 | 38
-1.23243 | 1.05965 | -1.92233 | -0.119988 | -0.382564 | -0.497652 | 1.36665 | -0.331379 | -0.537185 | 35
-1.23243 | 1.05965 | -1.92233 | -0.119988 | -0.382564 | -0.497652 | 1.36665 | -0.331379 | 1.54868 | 12
-1.65132 | 0.545504 | -1.92233 | -0.152307 | -0.382564 | -0.497652 | 2.44523 | -0.331379 | -1.16294 | 28
-1.65132 | 0.545504 | -1.92233 | -0.152307 | -0.382564 | -0.497652 | 2.44523 | -0.331379 | -0.537185 | 27
-1.65132 | 0.545504 | -1.92233 | -0.152307 | -0.382564 | -0.497652 | 2.44523 | -0.331379 | 0.158102 | 21
0.652565 | -0.799965 | 0.283151 | 0.187046 | -0.382564 | 0.713348 | 0.0184193 | -0.331379 | -1.16294 | 82.47
0.652565 | -0.799965 | 0.283151 | 0.187046 | -0.382564 | 0.713348 | 0.0184193 | -0.331379 | 1.54868 | 22.03
0.652565 | -0.799965 | 0.283151 | 0.187046 | -0.382564 | 0.844978 | -0.183815 | 1.09769 | -1.16294 | 84.14
0.652565 | -0.799965 | 0.283151 | 0.187046 | -0.382564 | 0.844978 | -0.183815 | 1.09769 | 0.158102 | 68.99
0.652565 | -0.799965 | 0.283151 | 0.187046 | -0.382564 | 0.976608 | -0.386049 | 2.52676 | 0.158102 | 76.62
0.652565 | -0.799965 | 0.283151 | 0.187046 | -0.382564 | 1.23987 | -0.588283 | 3.95583 | -1.16294 | 85.21
0.652565 | -0.799965 | 0.283151 | 0.187046 | -0.382564 | 1.23987 | -0.588283 | 3.95583 | 0.158102 | 79.12
0.652565 | -0.799965 | 0.283151 | 0.187046 | -0.382564 | 1.23987 | -0.588283 | 3.95583 | 0.853389 | 51.11
0.338399 | -0.799965 | 0.283151 | 0.187046 | -0.382564 | 0.976608 | 0.827356 | -0.331379 | 0.853389 | 47.39
0.338399 | -0.799965 | 0.283151 | 0.187046 | -0.382564 | 0.976608 | 0.827356 | -0.331379 | 1.54868 | 18.82
0.338399 | -0.799965 | 0.283151 | 0.187046 | -0.382564 | 1.23987 | 0.625122 | 1.09769 | -1.16294 | 87.61
0.338399 | -0.799965 | 0.283151 | 0.187046 | -0.382564 | 1.23987 | 0.625122 | 1.09769 | 0.158102 | 68.94
0.338399 | -0.799965 | 0.283151 | 0.187046 | -0.382564 | 1.50313 | 0.422888 | 2.52676 | -1.16294 | 90.6
0.338399 | -0.799965 | 0.283151 | 0.187046 | -0.382564 | 1.50313 | 0.422888 | 2.52676 | 0.158102 | 75.71
0.338399 | -0.799965 | 0.283151 | 0.187046 | -0.382564 | 1.50313 | 0.422888 | 2.52676 | 0.853389 | 51.12
0.338399 | -0.799965 | 0.283151 | 0.187046 | -0.382564 | 1.76639 | 0.220653 | 3.95583 | 0.158102 | 78.22
0.338399 | -0.799965 | 0.283151 | 0.187046 | -0.382564 | 1.76639 | 0.220653 | 3.95583 | 1.54868 | 25.72
-1.1696 | 0.0179996 | 0.153973 | 0.232293 | 1.37118 | -0.734587 | -0.790518 | -0.331379 | -1.16294 | 95.8
-1.1696 | 0.0179996 | 0.153973 | 0.232293 | 1.37118 | -0.734587 | -0.790518 | -0.331379 | 1.02721 | 57.9
-1.1696 | 0.0179996 | 0.153973 | 0.232293 | 1.37118 | -0.734587 | -0.790518 | -0.331379 | 1.54868 | 40
-1.1696 | 0.0179996 | 0.153973 | 0.232293 | 1.37118 | -0.734587 | -0.790518 | -0.331379 | 2.07014 | 21.3
-0.488905 | -0.0654662 | 0.248494 | 0.387426 | 1.70379 | -0.668771 | -0.790518 | -0.331379 | -1.16294 | 114.4
-0.488905 | -0.0654662 | 0.248494 | 0.387426 | 1.70379 | -0.668771 | -0.790518 | -0.331379 | 0.158102 | 84.8
-0.488905 | -0.0654662 | 0.248494 | 0.387426 | 1.70379 | -0.668771 | -0.790518 | -0.331379 | 1.54868 | 36.8
0.0451772 | -0.282477 | 0.248494 | 0.235525 | 1.97592 | -0.431837 | -0.790518 | -0.331379 | -1.16294 | 115.1
0.0451772 | -0.282477 | 0.248494 | 0.235525 | 1.97592 | -0.431837 | -0.790518 | -0.331379 | 1.02721 | 73.5
0.0451772 | -0.282477 | 0.248494 | 0.235525 | 1.97592 | -0.431837 | -0.790518 | -0.331379 | 2.07014 | 25.5
0.0242328 | -0.566261 | 0.289453 | 0.151495 | 2.94351 | -0.260717 | -0.790518 | -0.331379 | -1.16294 | 133.6
0.0242328 | -0.566261 | 0.289453 | 0.151495 | 2.94351 | -0.260717 | -0.790518 | -0.331379 | 0.158102 | 98.1
0.0242328 | -0.566261 | 0.289453 | 0.151495 | 2.94351 | -0.260717 | -0.790518 | -0.331379 | 1.02721 | 84.9
-0.00718383 | -0.215705 | 0.544659 | -0.116756 | 1.09905 | -0.87938 | -0.790518 | -0.331379 | -0.189541 | 57.2
-0.00718383 | -0.215705 | 0.544659 | -0.116756 | 1.09905 | -0.87938 | -0.790518 | -0.331379 | 0.158102 | 58
-0.00718383 | -0.215705 | 0.544659 | -0.116756 | 1.09905 | -0.87938 | -0.790518 | -0.331379 | 0.505746 | 47.2
-0.00718383 | -0.215705 | 0.544659 | -0.116756 | 1.09905 | -0.87938 | -0.790518 | -0.331379 | 0.853389 | 36.5
-0.00718383 | -0.215705 | 0.544659 | -0.116756 | 1.09905 | -0.87938 | -0.790518 | -0.331379 | 1.20103 | 28.3
0.652565 | -0.549568 | 0.0626029 | 0.671836 | -0.382564 | 0.186826 | -0.790518 | -0.331379 | -1.15599 | 49
0.652565 | -0.549568 | 0.0626029 | 0.671836 | -0.382564 | 0.186826 | -0.790518 | -0.331379 | 0.158102 | 23
0.652565 | -0.549568 | 0.0626029 | 0.671836 | -0.382564 | 0.186826 | -0.790518 | -0.331379 | 1.54868 | 3
0.128955 | -0.549568 | 0.0626029 | 0.671836 | -0.382564 | 0.186826 | 0.55771 | -0.331379 | -1.15599 | 52
0.128955 | -0.549568 | 0.0626029 | 0.671836 | -0.382564 | 0.186826 | 0.55771 | -0.331379 | -0.867446 | 53
0.128955 | -0.549568 | 0.0626029 | 0.671836 | -0.382564 | 0.186826 | 0.55771 | -0.331379 | 0.158102 | 27
0.128955 | -0.549568 | 0.0626029 | 0.671836 | -0.382564 | 0.186826 | 0.55771 | -0.331379 | 0.853389 | 11
0.128955 | -0.549568 | 0.0626029 | 0.671836 | -0.382564 | 0.186826 | 0.55771 | -0.331379 | 1.54868 | 6
-0.13285 | -0.549568 | 0.0626029 | 0.671836 | -0.382564 | 0.515902 | 1.23182 | -0.331379 | -1.15599 | 57
-0.13285 | -0.549568 | 0.0626029 | 0.671836 | -0.382564 | 0.515902 | 1.23182 | -0.331379 | -0.867446 | 66
-0.13285 | -0.549568 | 0.0626029 | 0.671836 | -0.382564 | 0.515902 | 1.23182 | -0.331379 | 0.853389 | 21
-0.13285 | -0.549568 | 0.0626029 | 0.671836 | -0.382564 | 0.515902 | 1.23182 | -0.331379 | 1.54868 | 12
-0.394655 | -0.549568 | 0.0626029 | 0.671836 | -0.382564 | 0.844978 | 1.90594 | -0.331379 | -1.15599 | 64
-0.394655 | -0.549568 | 0.0626029 | 0.671836 | -0.382564 | 0.844978 | 1.90594 | -0.331379 | -0.867446 | 78
-0.394655 | -0.549568 | 0.0626029 | 0.671836 | -0.382564 | 0.844978 | 1.90594 | -0.331379 | -0.189541 | 65
-0.394655 | -0.549568 | 0.0626029 | 0.671836 | -0.382564 | 0.844978 | 1.90594 | -0.331379 | 0.158102 | 37
-1.3581 | 0.0346927 | 1.01726 | -0.271888 | -0.382564 | -0.339695 | -0.790518 | -0.331379 | -1.16294 | 37.5
-1.3581 | 0.0346927 | 1.01726 | -0.271888 | -0.382564 | -0.339695 | -0.790518 | -0.331379 | -0.884828 | 31.5
-1.3581 | 0.0346927 | 1.01726 | -0.271888 | -0.382564 | -0.339695 | -0.790518 | -0.331379 | -0.711007 | 29.4
-1.3581 | 0.0346927 | 1.01726 | -0.271888 | -0.382564 | -0.339695 | -0.790518 | -0.331379 | -0.363363 | 34.7
-1.33715 | 0.0513859 | 1.03932 | -0.246033 | -0.382564 | -0.115924 | 0.0453838 | -0.331379 | -1.16294 | 44.5
-1.33715 | 0.0513859 | 1.03932 | -0.246033 | -0.382564 | -0.115924 | 0.0453838 | -0.331379 | -0.711007 | 46.5
-1.33715 | 0.0513859 | 1.03932 | -0.246033 | -0.382564 | -0.115924 | 0.0453838 | -0.331379 | -0.537185 | 48.9
0.778231 | -0.482795 | 0.317809 | 0.174119 | -0.382564 | 1.23987 | -0.790518 | -0.331379 | -1.16294 | 80.6
0.778231 | -0.482795 | 0.317809 | 0.174119 | -0.382564 | 1.23987 | -0.790518 | -0.331379 | -1.05865 | 80.5
0.778231 | -0.482795 | 0.317809 | 0.174119 | -0.382564 | 1.23987 | -0.790518 | -0.331379 | -0.884828 | 67.8
0.778231 | -0.482795 | 0.317809 | 0.174119 | -0.382564 | 1.23987 | -0.790518 | -0.331379 | -0.537185 | 78.9
0.778231 | -0.482795 | 0.317809 | 0.174119 | -0.382564 | 1.23987 | -0.790518 | -0.331379 | -0.363363 | 83.7
0.767759 | -0.499488 | 0.311507 | 0.225829 | -0.382564 | 1.55578 | 0.584675 | -0.331379 | -1.16294 | 85.1
0.767759 | -0.499488 | 0.311507 | 0.225829 | -0.382564 | 1.55578 | 0.584675 | -0.331379 | -1.05865 | 85.2
0.767759 | -0.499488 | 0.311507 | 0.225829 | -0.382564 | 1.55578 | 0.584675 | -0.331379 | -0.711007 | 94.6
0.767759 | -0.499488 | 0.311507 | 0.225829 | -0.382564 | 1.55578 | 0.584675 | -0.331379 | -0.363363 | 101.3
0.652565 | -0.549568 | 0.440686 | 0.051305 | -0.382564 | -1.12948 | -0.790518 | -0.331379 | -0.884828 | 75.3
0.652565 | -0.549568 | 0.440686 | 0.051305 | -0.382564 | -1.12948 | -0.790518 | -0.331379 | 0.853389 | 35.4
-0.918265 | -0.549568 | 0.440686 | -0.094132 | 4.15299 | -1.12948 | -0.790518 | -0.331379 | -1.15251 | 75.2
-0.918265 | -0.549568 | 0.440686 | -0.094132 | 4.15299 | -1.12948 | -0.790518 | -0.331379 | -0.537185 | 73.3
-0.918265 | -0.549568 | 0.440686 | -0.094132 | 4.15299 | -1.12948 | -0.790518 | -0.331379 | 0.158102 | 60.4
-0.918265 | -0.549568 | 0.440686 | -0.094132 | 4.15299 | -1.12948 | -0.790518 | -0.331379 | 0.853389 | 39.2
0.39076 | -0.549568 | 0.440686 | 0.0416092 | -0.382564 | 2.16128 | -0.790518 | -0.331379 | -1.15251 | 75.7
0.39076 | -0.549568 | 0.440686 | 0.0416092 | -0.382564 | 2.16128 | -0.790518 | -0.331379 | -0.884828 | 75.4
0.39076 | -0.549568 | 0.440686 | 0.0416092 | -0.382564 | 2.16128 | -0.790518 | -0.331379 | 0.853389 | 34.2
-0.499377 | 0.201624 | -0.0791782 | 0.507008 | -0.382564 | -1.12948 | -0.790518 | -0.331379 | -0.537185 | 31.6
1.40656 | 1.7207 | 2.31535 | -3.4004 | -0.382564 | -1.12948 | -0.790518 | -0.331379 | 0.853389 | 43.4
1.40656 | 1.7207 | 2.31535 | -3.4004 | -0.382564 | -1.12948 | -0.790518 | -0.331379 | -0.537185 | 55
1.40656 | 1.7207 | 2.31535 | -3.4004 | -0.382564 | -1.12948 | -0.790518 | -0.331379 | 0.158102 | 52.2
1.40656 | 1.7207 | 2.31535 | -3.4004 | -0.382564 | -1.12948 | -0.790518 | -0.331379 | 1.54868 | 31.5
3.64761 | 0.886044 | 2.12946 | -3.4004 | -0.382564 | 2.27975 | 1.3289 | -0.331379 | -1.15251 | 71
3.64761 | 0.886044 | 2.12946 | -3.4004 | -0.382564 | 2.27975 | 1.3289 | -0.331379 | -0.537185 | 58
3.64761 | 0.886044 | 2.12946 | -3.4004 | -0.382564 | 2.27975 | 1.3289 | -0.331379 | 0.158102 | 65.4
3.64761 | 0.886044 | 2.12946 | -3.4004 | -0.382564 | 2.27975 | 1.3289 | -0.331379 | 0.853389 | 62.9
3.64761 | 0.886044 | 2.12946 | -3.4004 | -0.382564 | 2.27975 | 1.3289 | -0.331379 | 2.24396 | 21
-0.0804892 | -0.182318 | 0.242192 | -0.0715085 | -0.382564 | -0.918869 | -0.790518 | -0.331379 | -0.884828 | 53.3
-0.0804892 | -0.182318 | 0.242192 | -0.0715085 | -0.382564 | -0.918869 | -0.790518 | -0.331379 | -0.189541 | 46.5
0.034705 | -0.315864 | 0.135069 | 0.203206 | -0.382564 | -0.74775 | -0.0355098 | -0.331379 | -0.884828 | 62.8
0.034705 | -0.315864 | 0.135069 | 0.203206 | -0.382564 | -0.74775 | -0.0355098 | -0.331379 | -0.537185 | 64.7
0.034705 | -0.315864 | 0.135069 | 0.203206 | -0.382564 | -0.74775 | -0.0355098 | -0.331379 | 0.853389 | 21.8
0.600204 | -0.566261 | 0.0153425 | 0.374498 | -0.382564 | -0.87938 | -0.790518 | -0.331379 | -0.537185 | 59.7
0.286038 | -0.566261 | 0.0153425 | 0.374498 | -0.382564 | -0.721424 | 0.0184193 | -0.331379 | -1.16294 | 80.3
0.286038 | -0.566261 | 0.0153425 | 0.374498 | -0.382564 | -0.721424 | 0.0184193 | -0.331379 | -0.884828 | 68
0.286038 | -0.566261 | 0.0153425 | 0.374498 | -0.382564 | -0.721424 | 0.0184193 | -0.331379 | -0.189541 | 56.5
0.128955 | -0.566261 | 0.0153425 | 0.374498 | -0.382564 | -0.642445 | 0.422888 | -0.331379 | -1.16294 | 84.2
0.128955 | -0.566261 | 0.0153425 | 0.374498 | -0.382564 | -0.642445 | 0.422888 | -0.331379 | -0.884828 | 70.8
0.128955 | -0.566261 | 0.0153425 | 0.374498 | -0.382564 | -0.642445 | 0.422888 | -0.331379 | -0.537185 | 71.7
-1.96549 | -1.00028 | -0.608494 | 2.03248 | -0.382564 | -1.12948 | -0.790518 | -0.331379 | -0.884828 | 25.74
-0.918265 | -0.182318 | -0.747125 | 1.47012 | -0.382564 | -1.12948 | -0.790518 | -0.331379 | -0.537185 | 40.35
0.652565 | 3.37333 | -1.92233 | -0.750215 | -0.382564 | -0.339695 | -0.790518 | -0.331379 | 0.158102 | 34.5
0.128955 | 2.73064 | -1.92233 | -0.798694 | -0.382564 | -0.339695 | 0.55771 | -0.331379 | 1.54868 | 21
-0.394655 | 2.08795 | -1.92233 | -0.847173 | -0.382564 | -0.339695 | 1.90594 | -0.331379 | -0.537185 | 44
-0.918265 | 1.44527 | -1.92233 | -0.895652 | -0.382564 | -0.339695 | 3.25417 | -0.331379 | 0.158102 | 27
-0.394655 | 2.08795 | -1.92233 | -0.045653 | -0.382564 | -0.497652 | -0.790518 | -0.331379 | 1.54868 | 7.5
-0.813543 | 1.5738 | -1.92233 | -0.0779724 | -0.382564 | -0.497652 | 0.288065 | -0.331379 | -0.537185 | 32
-1.23243 | 1.05965 | -1.92233 | -0.119988 | -0.382564 | -0.497652 | 1.36665 | -0.331379 | 0.158102 | 30
-1.65132 | 0.545504 | -1.92233 | -0.152307 | -0.382564 | -0.497652 | 2.44523 | -0.331379 | 1.54868 | 8.5
0.652565 | -0.799965 | 0.283151 | 0.187046 | -0.382564 | 0.713348 | 0.0184193 | -0.331379 | 0.158102 | 69.87
0.652565 | -0.799965 | 0.283151 | 0.187046 | -0.382564 | 0.976608 | -0.386049 | 2.52676 | 0.853389 | 48.79
0.652565 | -0.799965 | 0.283151 | 0.187046 | -0.382564 | 1.23987 | -0.588283 | 3.95583 | 1.54868 | 27.38
0.338399 | -0.799965 | 0.283151 | 0.187046 | -0.382564 | 0.976608 | 0.827356 | -0.331379 | 0.158102 | 69.86
0.338399 | -0.799965 | 0.283151 | 0.187046 | -0.382564 | 1.23987 | 0.625122 | 1.09769 | 0.853389 | 47.07
0.338399 | -0.799965 | 0.283151 | 0.187046 | -0.382564 | 1.50313 | 0.422888 | 2.52676 | 1.54868 | 22.32
0.338399 | -0.799965 | 0.283151 | 0.187046 | -0.382564 | 1.76639 | 0.220653 | 3.95583 | -1.16294 | 91.24
-1.1696 | 0.0179996 | 0.153973 | 0.232293 | 1.37118 | -0.734587 | -0.790518 | -0.331379 | 0.158102 | 69.2
-0.488905 | -0.0654662 | 0.248494 | 0.387426 | 1.70379 | -0.668771 | -0.790518 | -0.331379 | 1.02721 | 66.9
0.0451772 | -0.282477 | 0.248494 | 0.235525 | 1.97592 | -0.431837 | -0.790518 | -0.331379 | 1.54868 | 37.9
0.0242328 | -0.566261 | 0.289453 | 0.151495 | 2.94351 | -0.260717 | -0.790518 | -0.331379 | 2.07014 | 29.4
-0.00718383 | -0.215705 | 0.544659 | -0.116756 | 1.09905 | -0.87938 | -0.790518 | -0.331379 | -1.16294 | 71.2
0.652565 | -0.549568 | 0.0626029 | 0.671836 | -0.382564 | 0.186826 | -0.790518 | -0.331379 | -0.867446 | 51
-0.13285 | -0.549568 | 0.0626029 | 0.671836 | -0.382564 | 0.515902 | 1.23182 | -0.331379 | 0.158102 | 32
-0.394655 | -0.549568 | 0.0626029 | 0.671836 | -0.382564 | 0.844978 | 1.90594 | -0.331379 | 0.853389 | 28
-1.3581 | 0.0346927 | 1.01726 | -0.271888 | -0.382564 | -0.339695 | -0.790518 | -0.331379 | -1.05865 | 37.2
0.778231 | -0.482795 | 0.317809 | 0.174119 | -0.382564 | 1.23987 | -0.790518 | -0.331379 | -0.711007 | 72.8
0.767759 | -0.499488 | 0.311507 | 0.225829 | -0.382564 | 1.55578 | 0.584675 | -0.331379 | -0.537185 | 95.3
0.652565 | -0.549568 | 0.440686 | 0.051305 | -0.382564 | -1.12948 | -0.790518 | -0.331379 | -1.15251 | 75.5
-0.918265 | -0.549568 | 0.440686 | -0.094132 | 4.15299 | -1.12948 | -0.790518 | -0.331379 | -0.884828 | 73.7
0.39076 | -0.549568 | 0.440686 | 0.0416092 | -0.382564 | 2.16128 | -0.790518 | -0.331379 | -0.537185 | 73.4
0.034705 | -0.315864 | 0.135069 | 0.203206 | -0.382564 | -0.74775 | -0.0355098 | -0.331379 | -1.16294 | 73.9
0.600204 | -0.566261 | 0.0153425 | 0.374498 | -0.382564 | -0.87938 | -0.790518 | -0.331379 | -0.884828 | 57.6
0.128955 | -0.566261 | 0.0153425 | 0.374498 | -0.382564 | -0.642445 | 0.422888 | -0.331379 | -0.189541 | 57.9
0.128955 | -0.566261 | 0.0153425 | 0.374498 | -0.382564 | -0.642445 | 0.422888 | -0.331379 | 0.853389 | 22.6
-1.96549 | -1.00028 | -0.608494 | 2.03248 | -0.382564 | -1.12948 | -0.790518 | -0.331379 | -0.537185 | 23.4
-0.918265 | -0.182318 | -0.747125 | 1.47012 | -0.382564 | -1.12948 | -0.790518 | -0.331379 | 0.853389 | 24.41
0.652565 | -0.799965 | 0.283151 | 0.187046 | -0.382564 | 0.713348 | 0.0184193 | -0.331379 | 0.853389 | 42.58
0.652565 | -0.799965 | 0.283151 | 0.187046 | -0.382564 | 0.844978 | -0.183815 | 1.09769 | 1.54868 | 23.39
0.652565 | -0.799965 | 0.283151 | 0.187046 | -0.382564 | 0.976608 | -0.386049 | 2.52676 | -1.16294 | 85.84
0.652565 | -0.799965 | 0.283151 | 0.187046 | -0.382564 | 0.976608 | -0.386049 | 2.52676 | 1.54868 | 25.28
0.338399 | -0.799965 | 0.283151 | 0.187046 | -0.382564 | 0.976608 | 0.827356 | -0.331379 | -1.16294 | 87.38
0.338399 | -0.799965 | 0.283151 | 0.187046 | -0.382564 | 1.23987 | 0.625122 | 1.09769 | 1.54868 | 20.06
0.338399 | -0.799965 | 0.283151 | 0.187046 | -0.382564 | 1.76639 | 0.220653 | 3.95583 | 0.853389 | 52.49
-0.488905 | -0.0654662 | 0.248494 | 0.387426 | 1.70379 | -0.668771 | -0.790518 | -0.331379 | 2.07014 | 25.4
0.0451772 | -0.282477 | 0.248494 | 0.235525 | 1.97592 | -0.431837 | -0.790518 | -0.331379 | 0.158102 | 85.2
0.0242328 | -0.566261 | 0.289453 | 0.151495 | 2.94351 | -0.260717 | -0.790518 | -0.331379 | 1.54868 | 43.1
0.652565 | -0.549568 | 0.0626029 | 0.671836 | -0.382564 | 0.186826 | -0.790518 | -0.331379 | -0.189541 | 41
0.652565 | -0.549568 | 0.0626029 | 0.671836 | -0.382564 | 0.186826 | -0.790518 | -0.331379 | 0.853389 | 8
-0.13285 | -0.549568 | 0.0626029 | 0.671836 | -0.382564 | 0.515902 | 1.23182 | -0.331379 | -0.189541 | 61
-0.394655 | -0.549568 | 0.0626029 | 0.671836 | -0.382564 | 0.844978 | 1.90594 | -0.331379 | 1.54868 | 21
-1.3581 | 0.0346927 | 1.01726 | -0.271888 | -0.382564 | -0.339695 | -0.790518 | -0.331379 | -0.537185 | 29.2
-1.33715 | 0.0513859 | 1.03932 | -0.246033 | -0.382564 | -0.115924 | 0.0453838 | -0.331379 | -1.05865 | 44.3
-1.33715 | 0.0513859 | 1.03932 | -0.246033 | -0.382564 | -0.115924 | 0.0453838 | -0.331379 | -0.363363 | 47.1
0.767759 | -0.499488 | 0.311507 | 0.225829 | -0.382564 | 1.55578 | 0.584675 | -0.331379 | -0.884828 | 89.6
0.652565 | -0.549568 | 0.440686 | 0.051305 | -0.382564 | -1.12948 | -0.790518 | -0.331379 | -0.537185 | 68.9
0.652565 | -0.549568 | 0.440686 | 0.051305 | -0.382564 | -1.12948 | -0.790518 | -0.331379 | 0.158102 | 66
0.39076 | -0.549568 | 0.440686 | 0.0416092 | -0.382564 | 2.16128 | -0.790518 | -0.331379 | 0.158102 | 68.5
-0.499377 | 0.201624 | -0.0791782 | 0.507008 | -0.382564 | -1.12948 | -0.790518 | -0.331379 | -1.15251 | 34.1
-0.499377 | 0.201624 | -0.0791782 | 0.507008 | -0.382564 | -1.12948 | -0.790518 | -0.331379 | -0.884828 | 35.6
-0.499377 | 0.201624 | -0.0791782 | 0.507008 | -0.382564 | -1.12948 | -0.790518 | -0.331379 | 0.853389 | 16.8
-0.499377 | 0.201624 | -0.0791782 | 0.507008 | -0.382564 | -1.12948 | -0.790518 | -0.331379 | 0.158102 | 26.6
3.64761 | 0.886044 | 2.12946 | -3.4004 | -0.382564 | 2.27975 | 1.3289 | -0.331379 | 1.54868 | 41.3
1.40656 | 1.7207 | 2.31535 | -3.4004 | -0.382564 | -1.12948 | -0.790518 | -0.331379 | -1.15251 | 58.3
1.40656 | 1.7207 | 2.31535 | -3.4004 | -0.382564 | -1.12948 | -0.790518 | -0.331379 | 2.24396 | 6.5
-0.0804892 | -0.182318 | 0.242192 | -0.0715085 | -0.382564 | -0.918869 | -0.790518 | -0.331379 | -1.16294 | 61.8
-0.0804892 | -0.182318 | 0.242192 | -0.0715085 | -0.382564 | -0.918869 | -0.790518 | -0.331379 | -0.537185 | 55.5
-0.0804892 | -0.182318 | 0.242192 | -0.0715085 | -0.382564 | -0.918869 | -0.790518 | -0.331379 | 0.853389 | 20.6
0.034705 | -0.315864 | 0.135069 | 0.203206 | -0.382564 | -0.74775 | -0.0355098 | -0.331379 | -0.189541 | 56.5
0.600204 | -0.566261 | 0.0153425 | 0.374498 | -0.382564 | -0.87938 | -0.790518 | -0.331379 | -1.16294 | 67.4
0.600204 | -0.566261 | 0.0153425 | 0.374498 | -0.382564 | -0.87938 | -0.790518 | -0.331379 | -0.189541 | 49
0.600204 | -0.566261 | 0.0153425 | 0.374498 | -0.382564 | -0.87938 | -0.790518 | -0.331379 | 0.853389 | 21
0.286038 | -0.566261 | 0.0153425 | 0.374498 | -0.382564 | -0.721424 | 0.0184193 | -0.331379 | 0.853389 | 23.4
0.652565 | -0.799965 | 0.283151 | 0.187046 | -0.382564 | 0.844978 | -0.183815 | 1.09769 | 0.853389 | 45.23
0.128955 | -0.549568 | 0.0626029 | 0.671836 | -0.382564 | 0.186826 | 0.55771 | -0.331379 | -0.189541 | 49
-1.33715 | 0.0513859 | 1.03932 | -0.246033 | -0.382564 | -0.115924 | 0.0453838 | -0.331379 | -0.884828 | 44.1
0.286038 | -0.566261 | 0.0153425 | 0.374498 | -0.382564 | -0.721424 | 0.0184193 | -0.331379 | -0.537185 | 69

## GPR_DATA
Cement | Water | Fine Aggregate | Coarse Aggregate | Fly Ash | Super Plasticizer | Silica Fume | Nano Silica | Temperature ◦ C | CS
-1.96549 | -1.00028 | -0.608494 | 2.03248 | -0.382564 | -1.12948 | -0.790518 | -0.331379 | -0.537185 | 23.4
-1.96549 | -1.00028 | -0.608494 | 2.03248 | -0.382564 | -1.12948 | -0.790518 | -0.331379 | 0.158102 | 18.57
-1.96549 | -1.00028 | -0.608494 | 2.03248 | -0.382564 | -1.12948 | -0.790518 | -0.331379 | 0.853389 | 15.26
-1.96549 | -1.00028 | -0.608494 | 2.03248 | -0.382564 | -1.12948 | -0.790518 | -0.331379 | 1.54868 | 8.01
-0.918265 | -0.182318 | -0.747125 | 1.47012 | -0.382564 | -1.12948 | -0.790518 | -0.331379 | -0.884828 | 44.58
-0.918265 | -0.182318 | -0.747125 | 1.47012 | -0.382564 | -1.12948 | -0.790518 | -0.331379 | 0.158102 | 34.12
-0.918265 | -0.182318 | -0.747125 | 1.47012 | -0.382564 | -1.12948 | -0.790518 | -0.331379 | 1.54868 | 15.24
0.652565 | 3.37333 | -1.92233 | -0.750215 | -0.382564 | -0.339695 | -0.790518 | -0.331379 | -1.16294 | 38
0.652565 | 3.37333 | -1.92233 | -0.750215 | -0.382564 | -0.339695 | -0.790518 | -0.331379 | -0.537185 | 36
0.652565 | 3.37333 | -1.92233 | -0.750215 | -0.382564 | -0.339695 | -0.790518 | -0.331379 | 1.54868 | 12
0.128955 | 2.73064 | -1.92233 | -0.798694 | -0.382564 | -0.339695 | 0.55771 | -0.331379 | -1.16294 | 46
0.128955 | 2.73064 | -1.92233 | -0.798694 | -0.382564 | -0.339695 | 0.55771 | -0.331379 | -0.537185 | 41.5
0.128955 | 2.73064 | -1.92233 | -0.798694 | -0.382564 | -0.339695 | 0.55771 | -0.331379 | 0.158102 | 36.2
-0.394655 | 2.08795 | -1.92233 | -0.847173 | -0.382564 | -0.339695 | 1.90594 | -0.331379 | -1.16294 | 50
-0.394655 | 2.08795 | -1.92233 | -0.847173 | -0.382564 | -0.339695 | 1.90594 | -0.331379 | 1.54868 | 21
-0.918265 | 1.44527 | -1.92233 | -0.895652 | -0.382564 | -0.339695 | 3.25417 | -0.331379 | -1.16294 | 33
-0.918265 | 1.44527 | -1.92233 | -0.895652 | -0.382564 | -0.339695 | 3.25417 | -0.331379 | -0.537185 | 29
-0.918265 | 1.44527 | -1.92233 | -0.895652 | -0.382564 | -0.339695 | 3.25417 | -0.331379 | 1.54868 | 12.5
-0.394655 | 2.08795 | -1.92233 | -0.045653 | -0.382564 | -0.497652 | -0.790518 | -0.331379 | -1.16294 | 32
-0.813543 | 1.5738 | -1.92233 | -0.0779724 | -0.382564 | -0.497652 | 0.288065 | -0.331379 | 0.158102 | 29
-0.813543 | 1.5738 | -1.92233 | -0.0779724 | -0.382564 | -0.497652 | 0.288065 | -0.331379 | 1.54868 | 11
-1.23243 | 1.05965 | -1.92233 | -0.119988 | -0.382564 | -0.497652 | 1.36665 | -0.331379 | -1.16294 | 38
-1.23243 | 1.05965 | -1.92233 | -0.119988 | -0.382564 | -0.497652 | 1.36665 | -0.331379 | -0.537185 | 35
-1.23243 | 1.05965 | -1.92233 | -0.119988 | -0.382564 | -0.497652 | 1.36665 | -0.331379 | 1.54868 | 12
-1.65132 | 0.545504 | -1.92233 | -0.152307 | -0.382564 | -0.497652 | 2.44523 | -0.331379 | -1.16294 | 28
-1.65132 | 0.545504 | -1.92233 | -0.152307 | -0.382564 | -0.497652 | 2.44523 | -0.331379 | -0.537185 | 27
-1.65132 | 0.545504 | -1.92233 | -0.152307 | -0.382564 | -0.497652 | 2.44523 | -0.331379 | 0.158102 | 21
0.652565 | -0.799965 | 0.283151 | 0.187046 | -0.382564 | 0.713348 | 0.0184193 | -0.331379 | -1.16294 | 82.47
0.652565 | -0.799965 | 0.283151 | 0.187046 | -0.382564 | 0.713348 | 0.0184193 | -0.331379 | 0.853389 | 42.58
0.652565 | -0.799965 | 0.283151 | 0.187046 | -0.382564 | 0.713348 | 0.0184193 | -0.331379 | 1.54868 | 22.03
0.652565 | -0.799965 | 0.283151 | 0.187046 | -0.382564 | 0.844978 | -0.183815 | 1.09769 | -1.16294 | 84.14
0.652565 | -0.799965 | 0.283151 | 0.187046 | -0.382564 | 0.844978 | -0.183815 | 1.09769 | 1.54868 | 23.39
0.652565 | -0.799965 | 0.283151 | 0.187046 | -0.382564 | 0.976608 | -0.386049 | 2.52676 | -1.16294 | 85.84
0.652565 | -0.799965 | 0.283151 | 0.187046 | -0.382564 | 0.976608 | -0.386049 | 2.52676 | 0.158102 | 76.62
0.652565 | -0.799965 | 0.283151 | 0.187046 | -0.382564 | 0.976608 | -0.386049 | 2.52676 | 1.54868 | 25.28
0.652565 | -0.799965 | 0.283151 | 0.187046 | -0.382564 | 1.23987 | -0.588283 | 3.95583 | -1.16294 | 85.21
0.652565 | -0.799965 | 0.283151 | 0.187046 | -0.382564 | 1.23987 | -0.588283 | 3.95583 | 0.158102 | 79.12
0.652565 | -0.799965 | 0.283151 | 0.187046 | -0.382564 | 1.23987 | -0.588283 | 3.95583 | 0.853389 | 51.11
0.338399 | -0.799965 | 0.283151 | 0.187046 | -0.382564 | 0.976608 | 0.827356 | -0.331379 | -1.16294 | 87.38
0.338399 | -0.799965 | 0.283151 | 0.187046 | -0.382564 | 0.976608 | 0.827356 | -0.331379 | 0.853389 | 47.39
0.338399 | -0.799965 | 0.283151 | 0.187046 | -0.382564 | 0.976608 | 0.827356 | -0.331379 | 1.54868 | 18.82
0.338399 | -0.799965 | 0.283151 | 0.187046 | -0.382564 | 1.23987 | 0.625122 | 1.09769 | -1.16294 | 87.61
0.338399 | -0.799965 | 0.283151 | 0.187046 | -0.382564 | 1.23987 | 0.625122 | 1.09769 | 1.54868 | 20.06
0.338399 | -0.799965 | 0.283151 | 0.187046 | -0.382564 | 1.50313 | 0.422888 | 2.52676 | -1.16294 | 90.6
0.338399 | -0.799965 | 0.283151 | 0.187046 | -0.382564 | 1.50313 | 0.422888 | 2.52676 | 0.158102 | 75.71
0.338399 | -0.799965 | 0.283151 | 0.187046 | -0.382564 | 1.50313 | 0.422888 | 2.52676 | 0.853389 | 51.12
0.338399 | -0.799965 | 0.283151 | 0.187046 | -0.382564 | 1.76639 | 0.220653 | 3.95583 | 0.853389 | 52.49
0.338399 | -0.799965 | 0.283151 | 0.187046 | -0.382564 | 1.76639 | 0.220653 | 3.95583 | 1.54868 | 25.72
-1.1696 | 0.0179996 | 0.153973 | 0.232293 | 1.37118 | -0.734587 | -0.790518 | -0.331379 | -1.16294 | 95.8
-1.1696 | 0.0179996 | 0.153973 | 0.232293 | 1.37118 | -0.734587 | -0.790518 | -0.331379 | 1.02721 | 57.9
-1.1696 | 0.0179996 | 0.153973 | 0.232293 | 1.37118 | -0.734587 | -0.790518 | -0.331379 | 1.54868 | 40
-1.1696 | 0.0179996 | 0.153973 | 0.232293 | 1.37118 | -0.734587 | -0.790518 | -0.331379 | 2.07014 | 21.3
-0.488905 | -0.0654662 | 0.248494 | 0.387426 | 1.70379 | -0.668771 | -0.790518 | -0.331379 | 1.54868 | 36.8
-0.488905 | -0.0654662 | 0.248494 | 0.387426 | 1.70379 | -0.668771 | -0.790518 | -0.331379 | 2.07014 | 25.4
0.0451772 | -0.282477 | 0.248494 | 0.235525 | 1.97592 | -0.431837 | -0.790518 | -0.331379 | -1.16294 | 115.1
0.0451772 | -0.282477 | 0.248494 | 0.235525 | 1.97592 | -0.431837 | -0.790518 | -0.331379 | 0.158102 | 85.2
0.0451772 | -0.282477 | 0.248494 | 0.235525 | 1.97592 | -0.431837 | -0.790518 | -0.331379 | 1.02721 | 73.5
0.0451772 | -0.282477 | 0.248494 | 0.235525 | 1.97592 | -0.431837 | -0.790518 | -0.331379 | 2.07014 | 25.5
0.0242328 | -0.566261 | 0.289453 | 0.151495 | 2.94351 | -0.260717 | -0.790518 | -0.331379 | -1.16294 | 133.6
0.0242328 | -0.566261 | 0.289453 | 0.151495 | 2.94351 | -0.260717 | -0.790518 | -0.331379 | 0.158102 | 98.1
0.0242328 | -0.566261 | 0.289453 | 0.151495 | 2.94351 | -0.260717 | -0.790518 | -0.331379 | 1.02721 | 84.9
0.0242328 | -0.566261 | 0.289453 | 0.151495 | 2.94351 | -0.260717 | -0.790518 | -0.331379 | 1.54868 | 43.1
-0.00718383 | -0.215705 | 0.544659 | -0.116756 | 1.09905 | -0.87938 | -0.790518 | -0.331379 | -0.189541 | 57.2
-0.00718383 | -0.215705 | 0.544659 | -0.116756 | 1.09905 | -0.87938 | -0.790518 | -0.331379 | 0.158102 | 58
-0.00718383 | -0.215705 | 0.544659 | -0.116756 | 1.09905 | -0.87938 | -0.790518 | -0.331379 | 0.505746 | 47.2
0.652565 | -0.549568 | 0.0626029 | 0.671836 | -0.382564 | 0.186826 | -0.790518 | -0.331379 | -1.15599 | 49
0.652565 | -0.549568 | 0.0626029 | 0.671836 | -0.382564 | 0.186826 | -0.790518 | -0.331379 | -0.189541 | 41
0.652565 | -0.549568 | 0.0626029 | 0.671836 | -0.382564 | 0.186826 | -0.790518 | -0.331379 | 0.158102 | 23
0.652565 | -0.549568 | 0.0626029 | 0.671836 | -0.382564 | 0.186826 | -0.790518 | -0.331379 | 0.853389 | 8
0.652565 | -0.549568 | 0.0626029 | 0.671836 | -0.382564 | 0.186826 | -0.790518 | -0.331379 | 1.54868 | 3
0.128955 | -0.549568 | 0.0626029 | 0.671836 | -0.382564 | 0.186826 | 0.55771 | -0.331379 | -1.15599 | 52
0.128955 | -0.549568 | 0.0626029 | 0.671836 | -0.382564 | 0.186826 | 0.55771 | -0.331379 | -0.867446 | 53
0.128955 | -0.549568 | 0.0626029 | 0.671836 | -0.382564 | 0.186826 | 0.55771 | -0.331379 | 0.158102 | 27
0.128955 | -0.549568 | 0.0626029 | 0.671836 | -0.382564 | 0.186826 | 0.55771 | -0.331379 | 0.853389 | 11
0.128955 | -0.549568 | 0.0626029 | 0.671836 | -0.382564 | 0.186826 | 0.55771 | -0.331379 | 1.54868 | 6
-0.13285 | -0.549568 | 0.0626029 | 0.671836 | -0.382564 | 0.515902 | 1.23182 | -0.331379 | -1.15599 | 57
-0.13285 | -0.549568 | 0.0626029 | 0.671836 | -0.382564 | 0.515902 | 1.23182 | -0.331379 | 0.853389 | 21
-0.394655 | -0.549568 | 0.0626029 | 0.671836 | -0.382564 | 0.844978 | 1.90594 | -0.331379 | -1.15599 | 64
-0.394655 | -0.549568 | 0.0626029 | 0.671836 | -0.382564 | 0.844978 | 1.90594 | -0.331379 | -0.867446 | 78
-0.394655 | -0.549568 | 0.0626029 | 0.671836 | -0.382564 | 0.844978 | 1.90594 | -0.331379 | -0.189541 | 65
-0.394655 | -0.549568 | 0.0626029 | 0.671836 | -0.382564 | 0.844978 | 1.90594 | -0.331379 | 0.158102 | 37
-0.394655 | -0.549568 | 0.0626029 | 0.671836 | -0.382564 | 0.844978 | 1.90594 | -0.331379 | 1.54868 | 21
-1.3581 | 0.0346927 | 1.01726 | -0.271888 | -0.382564 | -0.339695 | -0.790518 | -0.331379 | -1.16294 | 37.5
-1.3581 | 0.0346927 | 1.01726 | -0.271888 | -0.382564 | -0.339695 | -0.790518 | -0.331379 | -0.711007 | 29.4
-1.3581 | 0.0346927 | 1.01726 | -0.271888 | -0.382564 | -0.339695 | -0.790518 | -0.331379 | -0.537185 | 29.2
-1.3581 | 0.0346927 | 1.01726 | -0.271888 | -0.382564 | -0.339695 | -0.790518 | -0.331379 | -0.363363 | 34.7
-1.33715 | 0.0513859 | 1.03932 | -0.246033 | -0.382564 | -0.115924 | 0.0453838 | -0.331379 | -1.16294 | 44.5
-1.33715 | 0.0513859 | 1.03932 | -0.246033 | -0.382564 | -0.115924 | 0.0453838 | -0.331379 | -1.05865 | 44.3
-1.33715 | 0.0513859 | 1.03932 | -0.246033 | -0.382564 | -0.115924 | 0.0453838 | -0.331379 | -0.711007 | 46.5
-1.33715 | 0.0513859 | 1.03932 | -0.246033 | -0.382564 | -0.115924 | 0.0453838 | -0.331379 | -0.537185 | 48.9
-1.33715 | 0.0513859 | 1.03932 | -0.246033 | -0.382564 | -0.115924 | 0.0453838 | -0.331379 | -0.363363 | 47.1
0.778231 | -0.482795 | 0.317809 | 0.174119 | -0.382564 | 1.23987 | -0.790518 | -0.331379 | -1.16294 | 80.6
0.778231 | -0.482795 | 0.317809 | 0.174119 | -0.382564 | 1.23987 | -0.790518 | -0.331379 | -1.05865 | 80.5
0.778231 | -0.482795 | 0.317809 | 0.174119 | -0.382564 | 1.23987 | -0.790518 | -0.331379 | -0.537185 | 78.9
0.778231 | -0.482795 | 0.317809 | 0.174119 | -0.382564 | 1.23987 | -0.790518 | -0.331379 | -0.363363 | 83.7
0.767759 | -0.499488 | 0.311507 | 0.225829 | -0.382564 | 1.55578 | 0.584675 | -0.331379 | -1.16294 | 85.1
0.767759 | -0.499488 | 0.311507 | 0.225829 | -0.382564 | 1.55578 | 0.584675 | -0.331379 | -0.884828 | 89.6
0.767759 | -0.499488 | 0.311507 | 0.225829 | -0.382564 | 1.55578 | 0.584675 | -0.331379 | -0.711007 | 94.6
0.767759 | -0.499488 | 0.311507 | 0.225829 | -0.382564 | 1.55578 | 0.584675 | -0.331379 | -0.363363 | 101.3
0.652565 | -0.549568 | 0.440686 | 0.051305 | -0.382564 | -1.12948 | -0.790518 | -0.331379 | -0.537185 | 68.9
0.652565 | -0.549568 | 0.440686 | 0.051305 | -0.382564 | -1.12948 | -0.790518 | -0.331379 | 0.158102 | 66
0.652565 | -0.549568 | 0.440686 | 0.051305 | -0.382564 | -1.12948 | -0.790518 | -0.331379 | 0.853389 | 35.4
-0.918265 | -0.549568 | 0.440686 | -0.094132 | 4.15299 | -1.12948 | -0.790518 | -0.331379 | -0.537185 | 73.3
-0.918265 | -0.549568 | 0.440686 | -0.094132 | 4.15299 | -1.12948 | -0.790518 | -0.331379 | 0.158102 | 60.4
-0.918265 | -0.549568 | 0.440686 | -0.094132 | 4.15299 | -1.12948 | -0.790518 | -0.331379 | 0.853389 | 39.2
0.39076 | -0.549568 | 0.440686 | 0.0416092 | -0.382564 | 2.16128 | -0.790518 | -0.331379 | -1.15251 | 75.7
0.39076 | -0.549568 | 0.440686 | 0.0416092 | -0.382564 | 2.16128 | -0.790518 | -0.331379 | -0.884828 | 75.4
0.39076 | -0.549568 | 0.440686 | 0.0416092 | -0.382564 | 2.16128 | -0.790518 | -0.331379 | 0.158102 | 68.5
0.39076 | -0.549568 | 0.440686 | 0.0416092 | -0.382564 | 2.16128 | -0.790518 | -0.331379 | 0.853389 | 34.2
-0.499377 | 0.201624 | -0.0791782 | 0.507008 | -0.382564 | -1.12948 | -0.790518 | -0.331379 | -1.15251 | 34.1
-0.499377 | 0.201624 | -0.0791782 | 0.507008 | -0.382564 | -1.12948 | -0.790518 | -0.331379 | -0.884828 | 35.6
-0.499377 | 0.201624 | -0.0791782 | 0.507008 | -0.382564 | -1.12948 | -0.790518 | -0.331379 | 0.853389 | 16.8
-0.499377 | 0.201624 | -0.0791782 | 0.507008 | -0.382564 | -1.12948 | -0.790518 | -0.331379 | 0.158102 | 26.6
3.64761 | 0.886044 | 2.12946 | -3.4004 | -0.382564 | 2.27975 | 1.3289 | -0.331379 | 1.54868 | 41.3
1.40656 | 1.7207 | 2.31535 | -3.4004 | -0.382564 | -1.12948 | -0.790518 | -0.331379 | -1.15251 | 58.3
1.40656 | 1.7207 | 2.31535 | -3.4004 | -0.382564 | -1.12948 | -0.790518 | -0.331379 | -0.537185 | 55
1.40656 | 1.7207 | 2.31535 | -3.4004 | -0.382564 | -1.12948 | -0.790518 | -0.331379 | 0.158102 | 52.2
1.40656 | 1.7207 | 2.31535 | -3.4004 | -0.382564 | -1.12948 | -0.790518 | -0.331379 | 1.54868 | 31.5
3.64761 | 0.886044 | 2.12946 | -3.4004 | -0.382564 | 2.27975 | 1.3289 | -0.331379 | 0.158102 | 65.4
3.64761 | 0.886044 | 2.12946 | -3.4004 | -0.382564 | 2.27975 | 1.3289 | -0.331379 | 0.853389 | 62.9
3.64761 | 0.886044 | 2.12946 | -3.4004 | -0.382564 | 2.27975 | 1.3289 | -0.331379 | 2.24396 | 21
-0.0804892 | -0.182318 | 0.242192 | -0.0715085 | -0.382564 | -0.918869 | -0.790518 | -0.331379 | -0.884828 | 53.3
-0.0804892 | -0.182318 | 0.242192 | -0.0715085 | -0.382564 | -0.918869 | -0.790518 | -0.331379 | -0.537185 | 55.5
-0.0804892 | -0.182318 | 0.242192 | -0.0715085 | -0.382564 | -0.918869 | -0.790518 | -0.331379 | -0.189541 | 46.5
-0.0804892 | -0.182318 | 0.242192 | -0.0715085 | -0.382564 | -0.918869 | -0.790518 | -0.331379 | 0.853389 | 20.6
0.034705 | -0.315864 | 0.135069 | 0.203206 | -0.382564 | -0.74775 | -0.0355098 | -0.331379 | -0.884828 | 62.8
0.034705 | -0.315864 | 0.135069 | 0.203206 | -0.382564 | -0.74775 | -0.0355098 | -0.331379 | -0.537185 | 64.7
0.600204 | -0.566261 | 0.0153425 | 0.374498 | -0.382564 | -0.87938 | -0.790518 | -0.331379 | -1.16294 | 67.4
0.600204 | -0.566261 | 0.0153425 | 0.374498 | -0.382564 | -0.87938 | -0.790518 | -0.331379 | -0.189541 | 49
0.600204 | -0.566261 | 0.0153425 | 0.374498 | -0.382564 | -0.87938 | -0.790518 | -0.331379 | 0.853389 | 21
0.286038 | -0.566261 | 0.0153425 | 0.374498 | -0.382564 | -0.721424 | 0.0184193 | -0.331379 | -0.884828 | 68
0.286038 | -0.566261 | 0.0153425 | 0.374498 | -0.382564 | -0.721424 | 0.0184193 | -0.331379 | -0.189541 | 56.5
0.128955 | -0.566261 | 0.0153425 | 0.374498 | -0.382564 | -0.642445 | 0.422888 | -0.331379 | -0.884828 | 70.8
0.128955 | -0.566261 | 0.0153425 | 0.374498 | -0.382564 | -0.642445 | 0.422888 | -0.331379 | -0.537185 | 71.7
-1.96549 | -1.00028 | -0.608494 | 2.03248 | -0.382564 | -1.12948 | -0.790518 | -0.331379 | -0.884828 | 25.74
-0.918265 | -0.182318 | -0.747125 | 1.47012 | -0.382564 | -1.12948 | -0.790518 | -0.331379 | -0.537185 | 40.35
0.652565 | 3.37333 | -1.92233 | -0.750215 | -0.382564 | -0.339695 | -0.790518 | -0.331379 | 0.158102 | 34.5
-0.394655 | 2.08795 | -1.92233 | -0.847173 | -0.382564 | -0.339695 | 1.90594 | -0.331379 | -0.537185 | 44
-0.918265 | 1.44527 | -1.92233 | -0.895652 | -0.382564 | -0.339695 | 3.25417 | -0.331379 | 0.158102 | 27
-0.394655 | 2.08795 | -1.92233 | -0.045653 | -0.382564 | -0.497652 | -0.790518 | -0.331379 | 1.54868 | 7.5
-0.813543 | 1.5738 | -1.92233 | -0.0779724 | -0.382564 | -0.497652 | 0.288065 | -0.331379 | -0.537185 | 32
-1.23243 | 1.05965 | -1.92233 | -0.119988 | -0.382564 | -0.497652 | 1.36665 | -0.331379 | 0.158102 | 30
-1.65132 | 0.545504 | -1.92233 | -0.152307 | -0.382564 | -0.497652 | 2.44523 | -0.331379 | 1.54868 | 8.5
0.652565 | -0.799965 | 0.283151 | 0.187046 | -0.382564 | 0.713348 | 0.0184193 | -0.331379 | 0.158102 | 69.87
0.652565 | -0.799965 | 0.283151 | 0.187046 | -0.382564 | 0.844978 | -0.183815 | 1.09769 | 0.853389 | 45.23
0.652565 | -0.799965 | 0.283151 | 0.187046 | -0.382564 | 0.976608 | -0.386049 | 2.52676 | 0.853389 | 48.79
0.652565 | -0.799965 | 0.283151 | 0.187046 | -0.382564 | 1.23987 | -0.588283 | 3.95583 | 1.54868 | 27.38
0.338399 | -0.799965 | 0.283151 | 0.187046 | -0.382564 | 0.976608 | 0.827356 | -0.331379 | 0.158102 | 69.86
0.338399 | -0.799965 | 0.283151 | 0.187046 | -0.382564 | 1.23987 | 0.625122 | 1.09769 | 0.853389 | 47.07
0.338399 | -0.799965 | 0.283151 | 0.187046 | -0.382564 | 1.50313 | 0.422888 | 2.52676 | 1.54868 | 22.32
-1.1696 | 0.0179996 | 0.153973 | 0.232293 | 1.37118 | -0.734587 | -0.790518 | -0.331379 | 0.158102 | 69.2
-0.488905 | -0.0654662 | 0.248494 | 0.387426 | 1.70379 | -0.668771 | -0.790518 | -0.331379 | 1.02721 | 66.9
0.0451772 | -0.282477 | 0.248494 | 0.235525 | 1.97592 | -0.431837 | -0.790518 | -0.331379 | 1.54868 | 37.9
0.0242328 | -0.566261 | 0.289453 | 0.151495 | 2.94351 | -0.260717 | -0.790518 | -0.331379 | 2.07014 | 29.4
-0.00718383 | -0.215705 | 0.544659 | -0.116756 | 1.09905 | -0.87938 | -0.790518 | -0.331379 | -1.16294 | 71.2
0.128955 | -0.549568 | 0.0626029 | 0.671836 | -0.382564 | 0.186826 | 0.55771 | -0.331379 | -0.189541 | 49
-0.13285 | -0.549568 | 0.0626029 | 0.671836 | -0.382564 | 0.515902 | 1.23182 | -0.331379 | 0.158102 | 32
-0.394655 | -0.549568 | 0.0626029 | 0.671836 | -0.382564 | 0.844978 | 1.90594 | -0.331379 | 0.853389 | 28
-1.3581 | 0.0346927 | 1.01726 | -0.271888 | -0.382564 | -0.339695 | -0.790518 | -0.331379 | -1.05865 | 37.2
0.778231 | -0.482795 | 0.317809 | 0.174119 | -0.382564 | 1.23987 | -0.790518 | -0.331379 | -0.711007 | 72.8
0.767759 | -0.499488 | 0.311507 | 0.225829 | -0.382564 | 1.55578 | 0.584675 | -0.331379 | -0.537185 | 95.3
0.652565 | -0.549568 | 0.440686 | 0.051305 | -0.382564 | -1.12948 | -0.790518 | -0.331379 | -1.15251 | 75.5
-0.918265 | -0.549568 | 0.440686 | -0.094132 | 4.15299 | -1.12948 | -0.790518 | -0.331379 | -0.884828 | 73.7
0.034705 | -0.315864 | 0.135069 | 0.203206 | -0.382564 | -0.74775 | -0.0355098 | -0.331379 | -1.16294 | 73.9
0.286038 | -0.566261 | 0.0153425 | 0.374498 | -0.382564 | -0.721424 | 0.0184193 | -0.331379 | -0.537185 | 69
0.128955 | -0.566261 | 0.0153425 | 0.374498 | -0.382564 | -0.642445 | 0.422888 | -0.331379 | 0.853389 | 22.6
-1.96549 | -1.00028 | -0.608494 | 2.03248 | -0.382564 | -1.12948 | -0.790518 | -0.331379 | -1.16294 | 28.16
-0.918265 | -0.182318 | -0.747125 | 1.47012 | -0.382564 | -1.12948 | -0.790518 | -0.331379 | -1.16294 | 48.99
-0.918265 | -0.182318 | -0.747125 | 1.47012 | -0.382564 | -1.12948 | -0.790518 | -0.331379 | 0.853389 | 24.41
-0.394655 | 2.08795 | -1.92233 | -0.847173 | -0.382564 | -0.339695 | 1.90594 | -0.331379 | 0.158102 | 42
-0.394655 | 2.08795 | -1.92233 | -0.045653 | -0.382564 | -0.497652 | -0.790518 | -0.331379 | -0.537185 | 29.5
-0.394655 | 2.08795 | -1.92233 | -0.045653 | -0.382564 | -0.497652 | -0.790518 | -0.331379 | 0.158102 | 28.5
-0.813543 | 1.5738 | -1.92233 | -0.0779724 | -0.382564 | -0.497652 | 0.288065 | -0.331379 | -1.16294 | 35
0.652565 | -0.799965 | 0.283151 | 0.187046 | -0.382564 | 0.844978 | -0.183815 | 1.09769 | 0.158102 | 68.99
0.338399 | -0.799965 | 0.283151 | 0.187046 | -0.382564 | 1.23987 | 0.625122 | 1.09769 | 0.158102 | 68.94
0.338399 | -0.799965 | 0.283151 | 0.187046 | -0.382564 | 1.76639 | 0.220653 | 3.95583 | 0.158102 | 78.22
-0.488905 | -0.0654662 | 0.248494 | 0.387426 | 1.70379 | -0.668771 | -0.790518 | -0.331379 | -1.16294 | 114.4
-0.488905 | -0.0654662 | 0.248494 | 0.387426 | 1.70379 | -0.668771 | -0.790518 | -0.331379 | 0.158102 | 84.8
-0.00718383 | -0.215705 | 0.544659 | -0.116756 | 1.09905 | -0.87938 | -0.790518 | -0.331379 | 0.853389 | 36.5
-0.00718383 | -0.215705 | 0.544659 | -0.116756 | 1.09905 | -0.87938 | -0.790518 | -0.331379 | 1.20103 | 28.3
-0.13285 | -0.549568 | 0.0626029 | 0.671836 | -0.382564 | 0.515902 | 1.23182 | -0.331379 | -0.867446 | 66
-0.13285 | -0.549568 | 0.0626029 | 0.671836 | -0.382564 | 0.515902 | 1.23182 | -0.331379 | -0.189541 | 61
-0.13285 | -0.549568 | 0.0626029 | 0.671836 | -0.382564 | 0.515902 | 1.23182 | -0.331379 | 1.54868 | 12
-1.3581 | 0.0346927 | 1.01726 | -0.271888 | -0.382564 | -0.339695 | -0.790518 | -0.331379 | -0.884828 | 31.5
0.778231 | -0.482795 | 0.317809 | 0.174119 | -0.382564 | 1.23987 | -0.790518 | -0.331379 | -0.884828 | 67.8
0.767759 | -0.499488 | 0.311507 | 0.225829 | -0.382564 | 1.55578 | 0.584675 | -0.331379 | -1.05865 | 85.2
0.652565 | -0.549568 | 0.440686 | 0.051305 | -0.382564 | -1.12948 | -0.790518 | -0.331379 | -0.884828 | 75.3
-0.918265 | -0.549568 | 0.440686 | -0.094132 | 4.15299 | -1.12948 | -0.790518 | -0.331379 | -1.15251 | 75.2
-0.499377 | 0.201624 | -0.0791782 | 0.507008 | -0.382564 | -1.12948 | -0.790518 | -0.331379 | -0.537185 | 31.6
1.40656 | 1.7207 | 2.31535 | -3.4004 | -0.382564 | -1.12948 | -0.790518 | -0.331379 | 0.853389 | 43.4
1.40656 | 1.7207 | 2.31535 | -3.4004 | -0.382564 | -1.12948 | -0.790518 | -0.331379 | 2.24396 | 6.5
3.64761 | 0.886044 | 2.12946 | -3.4004 | -0.382564 | 2.27975 | 1.3289 | -0.331379 | -1.15251 | 71
3.64761 | 0.886044 | 2.12946 | -3.4004 | -0.382564 | 2.27975 | 1.3289 | -0.331379 | -0.537185 | 58
-0.0804892 | -0.182318 | 0.242192 | -0.0715085 | -0.382564 | -0.918869 | -0.790518 | -0.331379 | -1.16294 | 61.8
0.034705 | -0.315864 | 0.135069 | 0.203206 | -0.382564 | -0.74775 | -0.0355098 | -0.331379 | -0.189541 | 56.5
0.034705 | -0.315864 | 0.135069 | 0.203206 | -0.382564 | -0.74775 | -0.0355098 | -0.331379 | 0.853389 | 21.8
0.600204 | -0.566261 | 0.0153425 | 0.374498 | -0.382564 | -0.87938 | -0.790518 | -0.331379 | -0.537185 | 59.7
0.286038 | -0.566261 | 0.0153425 | 0.374498 | -0.382564 | -0.721424 | 0.0184193 | -0.331379 | -1.16294 | 80.3
0.286038 | -0.566261 | 0.0153425 | 0.374498 | -0.382564 | -0.721424 | 0.0184193 | -0.331379 | 0.853389 | 23.4
0.128955 | -0.566261 | 0.0153425 | 0.374498 | -0.382564 | -0.642445 | 0.422888 | -0.331379 | -1.16294 | 84.2
0.128955 | 2.73064 | -1.92233 | -0.798694 | -0.382564 | -0.339695 | 0.55771 | -0.331379 | 1.54868 | 21
0.338399 | -0.799965 | 0.283151 | 0.187046 | -0.382564 | 1.76639 | 0.220653 | 3.95583 | -1.16294 | 91.24
0.652565 | -0.549568 | 0.0626029 | 0.671836 | -0.382564 | 0.186826 | -0.790518 | -0.331379 | -0.867446 | 51
-1.33715 | 0.0513859 | 1.03932 | -0.246033 | -0.382564 | -0.115924 | 0.0453838 | -0.331379 | -0.884828 | 44.1
0.39076 | -0.549568 | 0.440686 | 0.0416092 | -0.382564 | 2.16128 | -0.790518 | -0.331379 | -0.537185 | 73.4
0.600204 | -0.566261 | 0.0153425 | 0.374498 | -0.382564 | -0.87938 | -0.790518 | -0.331379 | -0.884828 | 57.6
0.128955 | -0.566261 | 0.0153425 | 0.374498 | -0.382564 | -0.642445 | 0.422888 | -0.331379 | -0.189541 | 57.9

## GBR
GBR | [11 empty] | GBR_Artificial Protozoa Optimizer (APO)
Number | CS | PRE | parametrs | values |  | RMSE | R2 | MAE | RSE | SMAPE | Error | Number | CS | PRE | parametrs | values |  | RMSE | R2 | MAE | RSE | SMAPE | Convergence(RMSE) | Error | iter | learning_rate | n_estimators | max_depth | alpha
1 | 28.16 | 30.68 | learning_rate | 0.1 | All | 3.28944 | 0.983525 | 2.52174 | 3.31354 | 0.000246575 | 8.948864 | 1 | 28.16 | 27.14 | learning_rate | 0.0149 | All | 2.43028 | 0.991067 | 1.88 | 2.44808 | 0.000183748 | 3.47646 | -3.622159 | 1 | 0.028 | 73 | 64 | 0.3480026
2 | 18.57 | 18.762 | n_estimators | 100 | Train | 3.33007 | 0.984076 | 2.55586 | 3.36057 | 0.000305019 | 1.033926 | 2 | 18.57 | 19.714 | n_estimators | 83 | Train | 2.44 | 0.991269 | 1.90243 | 2.46235 | 0.00022702 | 3.47646 | 6.160474 | 2 | 0.028 | 73 | 64 | 0.3480026
3 | 15.26 | 15.392 | max_depth | 3 | Test | 3.11956 | 0.980066 | 2.38361 | 3.24036 | 0.00129001 | 0.8650066 | 3 | 15.26 | 14.356 | max_depth | 27 | Test | 2.39052 | 0.990362 | 1.78917 | 2.4831 | 0.000966402 | 3.47646 | -5.923984 | 3 | 0.028 | 73 | 64 | 0.3480026
4 | 8.01 | 8.934 | alpha | 0.9 | Val | 3.7758 | 0.979241 | 2.9661 | 4.09543 | 0.00316655 | 11.53558 | 4 | 8.01 | 8.138 | alpha | 0.592 | Val | 2.72347 | 0.990609 | 2.0766 | 2.95402 | 0.00222611 | 3.47646 | 1.598002 | 4 | 0.028 | 73 | 64 | 0.3480026
5 | 48.99 | 43.71 |  |  | Test | 2.32854 | 0.984984 | 1.82886 | 2.51511 | 0.00200743 | -10.77771 | 5 | 48.99 | 48.97 |  |  | Test | 2.02311 | 0.990091 | 1.51543 | 2.18521 | 0.00164983 | 3.47646 | -0.04082466 | 5 | 0.028 | 73 | 64 | 0.3480026
6 | 44.58 | 47.73 | [8 empty] | 7.065949 | 6 | 44.58 | 42.18 | [8 empty] | 3.47646 | -5.38358 | 6 | 0.028 | 73 | 64 | 0.3480026
7 | 34.12 | 36.01 | [8 empty] | 5.539273 | 7 | 34.12 | 35.46 | [8 empty] | 3.3187 | 3.927315 | 7 | 0.063 | 17 | 19 | 0.7977042
8 | 15.24 | 15.444 | [8 empty] | 1.338583 | 8 | 15.24 | 14.64 | [8 empty] | 3.3187 | -3.937008 | 8 | 0.063 | 17 | 19 | 0.7977042
9 | 38 | 35.69 | [8 empty] | -6.078947 | 9 | 38 | 37.26 | [8 empty] | 3.3187 | -1.947368 | 9 | 0.063 | 17 | 19 | 0.7977042
10 | 36 | 32.37 | [8 empty] | -10.08333 | 10 | 36 | 38.7 | [8 empty] | 3.3187 | 7.5 | 10 | 0.063 | 17 | 19 | 0.7977042
11 | 12 | 11.664 | [8 empty] | -2.8 | 11 | 12 | 11.6 | [8 empty] | 3.3187 | -3.333333 | 11 | 0.063 | 17 | 19 | 0.7977042
12 | 46 | 44.08 | [8 empty] | -4.173913 | 12 | 46 | 48.84 | [8 empty] | 3.3187 | 6.173913 | 12 | 0.063 | 17 | 19 | 0.7977042
13 | 41.5 | 36.76 | [8 empty] | -11.42169 | 13 | 41.5 | 38.56 | [8 empty] | 3.3187 | -7.084337 | 13 | 0.063 | 17 | 19 | 0.7977042
14 | 36.2 | 36.5 |  |  |  | REC |  |  |  |  | 0.8287293 | 14 | 36.2 | 39.5 |  |  |  | REC |  |  |  |  | 3.3187 | 9.116022 | 14 | 0.063 | 17 | 19 | 0.7977042
15 | 50 | 46.85 |  |  |  | Deviation | Accuracy | AUC |  |  | -6.3 | 15 | 50 | 47.24 |  |  |  | Deviation | Accuracy | AUC |  |  | 3.3187 | -5.52 | 15 | 0.063 | 17 | 19 | 0.7977042
16 | 42 | 45.24 |  |  |  | 0 | 0 | 0.9740039 |  |  | 7.714286 | 16 | 42 | 41.52 |  |  |  | 0 | 0 | 0.9793716 |  |  | 3.3187 | -1.142857 | 16 | 0.063 | 17 | 19 | 0.7977042
17 | 21 | 25.14 |  |  |  | 0.01 | 0.1835749 |  |  |  | 19.71429 | 17 | 21 | 21.64 |  |  |  | 0.01 | 0.2173913 |  |  |  | 3.29867 | 3.047619 | 17 | 0.077 | 70 | 38 | 0.6728708
18 | 33 | 31.44 |  |  |  | 0.02 | 0.3285024 |  |  |  | -4.727273 | 18 | 33 | 33.36 |  |  |  | 0.02 | 0.3961353 |  |  |  | 3.29867 | 1.090909 | 18 | 0.077 | 70 | 38 | 0.6728708
19 | 29 | 28.82 |  |  |  | 0.03 | 0.4492754 |  |  |  | -0.6206897 | 19 | 29 | 26.62 |  |  |  | 0.03 | 0.589372 |  |  |  | 3.29867 | -8.206897 | 19 | 0.077 | 70 | 38 | 0.6728708
20 | 12.5 | 12.908 |  |  |  | 0.04 | 0.5507246 |  |  |  | 3.264 | 20 | 12.5 | 12.548 |  |  |  | 0.04 | 0.6956522 |  |  |  | 3.29867 | 0.384 | 20 | 0.077 | 70 | 38 | 0.6728708
21 | 32 | 34.01 |  |  |  | 0.05 | 0.6666667 |  |  |  | 6.28125 | 21 | 32 | 30.7 |  |  |  | 0.05 | 0.8067633 |  |  |  | 3.29867 | -4.0625 | 21 | 0.077 | 70 | 38 | 0.6728708
22 | 29.5 | 29.11 |  |  |  | 0.06 | 0.7584541 |  |  |  | -1.322034 | 22 | 29.5 | 32.24 |  |  |  | 0.06 | 0.884058 |  |  |  | 3.29867 | 9.288136 | 22 | 0.077 | 70 | 38 | 0.6728708
23 | 28.5 | 24.54 |  |  |  | 0.07 | 0.8164251 |  |  |  | -13.89474 | 23 | 28.5 | 26 |  |  |  | 0.07 | 0.942029 |  |  |  | 3.17922 | -8.77193 | 23 | 0.052 | 10 | 97 | 0.5363488
24 | 35 | 32.75 |  |  |  | 0.08 | 0.8792271 |  |  |  | -6.428571 | 24 | 35 | 37.4 |  |  |  | 0.08 | 0.9613527 |  |  |  | 3.17922 | 6.857143 | 24 | 0.052 | 10 | 97 | 0.5363488
25 | 29 | 29.75 |  |  |  | 0.09 | 0.9227053 |  |  |  | 2.586207 | 25 | 29 | 27.32 |  |  |  | 0.09 | 0.9855072 |  |  |  | 3.17922 | -5.793103 | 25 | 0.052 | 10 | 97 | 0.5363488
26 | 11 | 12.272 |  |  |  | 0.1 | 0.942029 |  |  |  | 11.56364 | 26 | 11 | 10.8 |  |  |  | 0.1 | 0.9903382 |  |  |  | 3.14774 | -1.818182 | 26 | 0.082 | 4 | 16 | 0.8694144
27 | 38 | 33.71 |  |  |  | 0.11 | 0.9661836 |  |  |  | -11.28947 | 27 | 38 | 41.62 |  |  |  | 0.11 | 0.9903382 |  |  |  | 3.14774 | 9.526316 | 27 | 0.082 | 4 | 16 | 0.8694144
28 | 35 | 30.53 |  |  |  | 0.12 | 0.9758454 |  |  |  | -12.77143 | 28 | 35 | 37.66 |  |  |  | 0.12 | 0.9903382 |  |  |  | 3.14774 | 7.6 | 28 | 0.082 | 4 | 16 | 0.8694144
29 | 12 | 13.68 |  |  |  | 0.13 | 0.9903382 |  |  |  | 14 | 29 | 12 | 13.024 |  |  |  | 0.13 | 0.9951691 |  |  |  | 3.14774 | 8.533333 | 29 | 0.082 | 4 | 16 | 0.8694144
30 | 28 | 29.17 |  |  |  | 0.14 | 0.9951691 |  |  |  | 4.178571 | 30 | 28 | 26.86 |  |  |  | 0.14 | 0.9951691 |  |  |  | 3.14774 | -4.071429 | 30 | 0.082 | 4 | 16 | 0.8694144
31 | 27 | 28.23 |  |  |  | 0.15 | 0.9951691 |  |  |  | 4.555556 | 31 | 27 | 29.4 |  |  |  | 0.15 | 1 |  |  |  | 3.14774 | 8.888889 | 31 | 0.082 | 4 | 16 | 0.8694144
32 | 21 | 24.6 |  |  |  | 0.16 | 0.9951691 |  |  |  | 17.14286 | 32 | 21 | 17.04 | [8 empty] | 3.14774 | -18.85714 | 32 | 0.082 | 4 | 16 | 0.8694144
33 | 82.47 | 81.21 |  |  |  | 0.17 | 0.9951691 |  |  |  | -1.527828 | 33 | 82.47 | 85.39 | [8 empty] | 3.14774 | 3.540681 | 33 | 0.082 | 4 | 16 | 0.8694144
34 | 22.03 | 23.47 |  |  |  | 0.18 | 1 |  |  |  | 6.536541 | 34 | 22.03 | 23.51 | [8 empty] | 3.14774 | 6.718112 | 34 | 0.082 | 4 | 16 | 0.8694144
35 | 84.14 | 84.08 | [8 empty] | -0.07130972 | 35 | 84.14 | 88.34 | [8 empty] | 3.14774 | 4.991681 | 35 | 0.082 | 4 | 16 | 0.8694144
36 | 68.99 | 72.47 | [8 empty] | 5.044209 | 36 | 68.99 | 70.27 | [8 empty] | 3.09692 | 1.855341 | 36 | 0.097 | 24 | 22 | 0.03549815
37 | 76.62 | 77.7 | [8 empty] | 1.409554 | 37 | 76.62 | 79.22 | [8 empty] | 3.09692 | 3.39337 | 37 | 0.097 | 24 | 22 | 0.03549815
38 | 85.21 | 87.43 | [8 empty] | 2.605328 | 38 | 85.21 | 85.57 | [8 empty] | 3.09692 | 0.4224856 | 38 | 0.097 | 24 | 22 | 0.03549815
39 | 79.12 | 85.42 | [8 empty] | 7.962588 | 39 | 79.12 | 78.44 | [8 empty] | 3.09692 | -0.859454 | 39 | 0.097 | 24 | 22 | 0.03549815
40 | 51.11 | 48.2 | [8 empty] | -5.693602 | 40 | 51.11 | 52.11 | [8 empty] | 3.09692 | 1.956564 | 40 | 0.097 | 24 | 22 | 0.03549815
41 | 47.39 | 50.87 | [8 empty] | 7.343321 | 41 | 47.39 | 44.07 | [8 empty] | 3.09692 | -7.005697 | 41 | 0.097 | 24 | 22 | 0.03549815
42 | 18.82 | 19.744 | [8 empty] | 4.909671 | 42 | 18.82 | 18.748 | [8 empty] | 3.09692 | -0.3825717 | 42 | 0.097 | 24 | 22 | 0.03549815
43 | 87.61 | 91.03 | [8 empty] | 3.903664 | 43 | 87.61 | 90.81 | [8 empty] | 3.09692 | 3.652551 | 43 | 0.097 | 24 | 22 | 0.03549815
44 | 68.94 | 71.88 | [8 empty] | 4.264578 | 44 | 68.94 | 69.26 | [8 empty] | 3.09692 | 0.4641717 | 44 | 0.097 | 24 | 22 | 0.03549815
45 | 90.6 | 87.36 | [8 empty] | -3.576159 | 45 | 90.6 | 92.96 | [8 empty] | 3.09692 | 2.604857 | 45 | 0.097 | 24 | 22 | 0.03549815
46 | 75.71 | 82.49 | [8 empty] | 8.955224 | 46 | 75.71 | 73.67 | [8 empty] | 3.09692 | -2.694492 | 46 | 0.097 | 24 | 22 | 0.03549815
47 | 51.12 | 48.36 | [8 empty] | -5.399061 | 47 | 51.12 | 53.6 | [8 empty] | 3.09692 | 4.85133 | 47 | 0.097 | 24 | 22 | 0.03549815
48 | 78.22 | 77.74 | [8 empty] | -0.6136538 | 48 | 78.22 | 79.02 | [8 empty] | 3.09692 | 1.022756 | 48 | 0.097 | 24 | 22 | 0.03549815
49 | 25.72 | 27.7 | [8 empty] | 7.698289 | 49 | 25.72 | 26.62 | [8 empty] | 3.09692 | 3.499222 | 49 | 0.097 | 24 | 22 | 0.03549815
50 | 95.8 | 93.52 | [8 empty] | -2.379958 | 50 | 95.8 | 95 | [8 empty] | 3.09692 | -0.8350731 | 50 | 0.097 | 24 | 22 | 0.03549815
51 | 57.9 | 59.01 | [8 empty] | 1.917098 | 51 | 57.9 | 55.82 | [8 empty] | 3.02558 | -3.592401 | 51 | 0.014 | 24 | 30 | 0.9381608
52 | 40 | 37.9 | [8 empty] | -5.25 | 52 | 40 | 42.3 | [8 empty] | 3.02558 | 5.75 | 52 | 0.014 | 24 | 30 | 0.9381608
53 | 21.3 | 19.32 | [8 empty] | -9.295775 | 53 | 21.3 | 20.46 | [8 empty] | 3.02558 | -3.943662 | 53 | 0.014 | 24 | 30 | 0.9381608
54 | 114.4 | 121.84 | [8 empty] | 6.503497 | 54 | 114.4 | 118.28 | [8 empty] | 3.02558 | 3.391608 | 54 | 0.014 | 24 | 30 | 0.9381608
55 | 84.8 | 83.9 | [8 empty] | -1.061321 | 55 | 84.8 | 91.6 | [8 empty] | 3.02558 | 8.018868 | 55 | 0.014 | 24 | 30 | 0.9381608
56 | 36.8 | 41.81 | [8 empty] | 13.61413 | 56 | 36.8 | 37.9 | [8 empty] | 3.02558 | 2.98913 | 56 | 0.014 | 24 | 30 | 0.9381608
57 | 115.1 | 113.18 | [8 empty] | -1.668115 | 57 | 115.1 | 119.86 | [8 empty] | 3.02558 | 4.135534 | 57 | 0.014 | 24 | 30 | 0.9381608
58 | 73.5 | 67.68 | [8 empty] | -7.918367 | 58 | 73.5 | 76.42 | [8 empty] | 3.02558 | 3.972789 | 58 | 0.014 | 24 | 30 | 0.9381608
59 | 25.5 | 25.53 | [8 empty] | 0.1176471 | 59 | 25.5 | 24.74 | [8 empty] | 3.02558 | -2.980392 | 59 | 0.014 | 24 | 30 | 0.9381608
60 | 133.6 | 140.86 | [8 empty] | 5.434132 | 60 | 133.6 | 127.32 | [8 empty] | 2.93947 | -4.700599 | 60 | 0.071 | 70 | 94 | 0.1461645
61 | 98.1 | 98.64 | [8 empty] | 0.5504587 | 61 | 98.1 | 102.26 | [8 empty] | 2.93947 | 4.240571 | 61 | 0.071 | 70 | 94 | 0.1461645
62 | 84.9 | 80.28 | [8 empty] | -5.441696 | 62 | 84.9 | 83.14 | [8 empty] | 2.93947 | -2.073027 | 62 | 0.071 | 70 | 94 | 0.1461645
63 | 57.2 | 57.08 | [8 empty] | -0.2097902 | 63 | 57.2 | 58.9 | [8 empty] | 2.93947 | 2.972028 | 63 | 0.071 | 70 | 94 | 0.1461645
64 | 58 | 59.2 | [8 empty] | 2.068966 | 64 | 58 | 58.58 | [8 empty] | 2.93947 | 1 | 64 | 0.071 | 70 | 94 | 0.1461645
65 | 47.2 | 44.41 | [8 empty] | -5.911017 | 65 | 47.2 | 48.62 | [8 empty] | 2.93947 | 3.008475 | 65 | 0.071 | 70 | 94 | 0.1461645
66 | 36.5 | 39.65 | [8 empty] | 8.630137 | 66 | 36.5 | 35.46 | [8 empty] | 2.93947 | -2.849315 | 66 | 0.071 | 70 | 94 | 0.1461645
67 | 28.3 | 28 | [8 empty] | -1.060071 | 67 | 28.3 | 28.08 | [8 empty] | 2.93947 | -0.7773852 | 67 | 0.071 | 70 | 94 | 0.1461645
68 | 49 | 52.48 | [8 empty] | 7.102041 | 68 | 49 | 48.44 | [8 empty] | 2.93947 | -1.142857 | 68 | 0.071 | 70 | 94 | 0.1461645
69 | 23 | 22.58 | [8 empty] | -1.826087 | 69 | 23 | 24.54 | [8 empty] | 2.93947 | 6.695652 | 69 | 0.071 | 70 | 94 | 0.1461645
70 | 3 | 3.876 | [8 empty] | 29.2 | 70 | 3 | 3.592 | [8 empty] | 2.91074 | 19.73333 | 70 | 0.048 | 49 | 90 | 0.3876318
71 | 52 | 48.82 | [8 empty] | -6.115385 | 71 | 52 | 52.38 | [8 empty] | 2.91074 | 0.7307692 | 71 | 0.048 | 49 | 90 | 0.3876318
72 | 53 | 50.45 | [8 empty] | -4.811321 | 72 | 53 | 52.34 | [8 empty] | 2.91074 | -1.245283 | 72 | 0.048 | 49 | 90 | 0.3876318
73 | 27 | 23.94 | [8 empty] | -11.33333 | 73 | 27 | 26.7 | [8 empty] | 2.91074 | -1.111111 | 73 | 0.048 | 49 | 90 | 0.3876318
74 | 11 | 10.52 | [8 empty] | -4.363636 | 74 | 11 | 10.184 | [8 empty] | 2.91074 | -7.418182 | 74 | 0.048 | 49 | 90 | 0.3876318
75 | 6 | 5.052 | [8 empty] | -15.8 | 75 | 6 | 5.872 | [8 empty] | 2.91074 | -2.133333 | 75 | 0.048 | 49 | 90 | 0.3876318
76 | 57 | 59.28 | [8 empty] | 4 | 76 | 57 | 54.66 | [8 empty] | 2.91074 | -4.105263 | 76 | 0.048 | 49 | 90 | 0.3876318
77 | 66 | 69.06 | [8 empty] | 4.636364 | 77 | 66 | 64.96 | [8 empty] | 2.91074 | -1.575758 | 77 | 0.048 | 49 | 90 | 0.3876318
78 | 21 | 21.84 | [8 empty] | 4 | 78 | 21 | 19.7 | [8 empty] | 2.91074 | -6.190476 | 78 | 0.048 | 49 | 90 | 0.3876318
79 | 12 | 10.26 | [8 empty] | -14.5 | 79 | 12 | 10.824 | [8 empty] | 2.91074 | -9.8 | 79 | 0.048 | 49 | 90 | 0.3876318
80 | 64 | 70.9 | [8 empty] | 10.78125 | 80 | 64 | 58.2 | [8 empty] | 2.82074 | -9.0625 | 80 | 0.048 | 49 | 90 | 0.3876318
81 | 78 | 83.82 | [8 empty] | 7.461538 | 81 | 78 | 78.76 | [8 empty] | 2.82074 | 0.974359 | 81 | 0.048 | 49 | 90 | 0.3876318
82 | 65 | 69.5 | [8 empty] | 6.923077 | 82 | 65 | 67.4 | [8 empty] | 2.82074 | 3.692308 | 82 | 0.048 | 49 | 90 | 0.3876318
83 | 37 | 37.45 | [8 empty] | 1.216216 | 83 | 37 | 33.68 | [8 empty] | 2.82074 | -8.972973 | 83 | 0.048 | 49 | 90 | 0.3876318
84 | 37.5 | 34.83 | [8 empty] | -7.12 | 84 | 37.5 | 39.52 | [8 empty] | 2.82074 | 5.386667 | 84 | 0.048 | 49 | 90 | 0.3876318
85 | 31.5 | 30.48 | [8 empty] | -3.238095 | 85 | 31.5 | 32.4 | [8 empty] | 2.82074 | 2.857143 | 85 | 0.048 | 49 | 90 | 0.3876318
86 | 29.4 | 28.44 | [8 empty] | -3.265306 | 86 | 29.4 | 27.82 | [8 empty] | 2.81373 | -5.37415 | 86 | 0.021 | 71 | 93 | 0.775554
87 | 34.7 | 37.01 | [8 empty] | 6.657061 | 87 | 34.7 | 35.02 | [8 empty] | 2.81373 | 0.9221902 | 87 | 0.021 | 71 | 93 | 0.775554
88 | 44.5 | 46.18 | [8 empty] | 3.775281 | 88 | 44.5 | 44.8 | [8 empty] | 2.81373 | 0.6741573 | 88 | 0.021 | 71 | 93 | 0.775554
89 | 46.5 | 42.51 | [8 empty] | -8.580645 | 89 | 46.5 | 43.42 | [8 empty] | 2.81373 | -6.623656 | 89 | 0.021 | 71 | 93 | 0.775554
90 | 48.9 | 47.94 | [8 empty] | -1.96319 | 90 | 48.9 | 49.54 | [8 empty] | 2.81373 | 1.308793 | 90 | 0.021 | 71 | 93 | 0.775554
91 | 80.6 | 86.9 | [8 empty] | 7.816377 | 91 | 80.6 | 75.04 | [8 empty] | 2.81373 | -6.898263 | 91 | 0.021 | 71 | 93 | 0.775554
92 | 80.5 | 71.62 | [8 empty] | -11.03106 | 92 | 80.5 | 81.82 | [8 empty] | 2.80699 | 1.639752 | 92 | 0.04 | 41 | 58 | 0.836866
93 | 67.8 | 70.44 | [8 empty] | 3.893805 | 93 | 67.8 | 68.44 | [8 empty] | 2.80699 | 0.9439528 | 93 | 0.04 | 41 | 58 | 0.836866
94 | 78.9 | 77.64 | [8 empty] | -1.596958 | 94 | 78.9 | 81.34 | [8 empty] | 2.80699 | 3.092522 | 94 | 0.04 | 41 | 58 | 0.836866
95 | 83.7 | 74.52 | [8 empty] | -10.96774 | 95 | 83.7 | 87.3 | [8 empty] | 2.80699 | 4.301075 | 95 | 0.04 | 41 | 58 | 0.836866
96 | 85.1 | 89.42 | [8 empty] | 5.076381 | 96 | 85.1 | 87.46 | [8 empty] | 2.80592 | 2.773208 | 96 | 0.032 | 97 | 65 | 0.7068512
97 | 85.2 | 90.36 | [8 empty] | 6.056338 | 97 | 85.2 | 89.48 | [8 empty] | 2.80592 | 5.023474 | 97 | 0.032 | 97 | 65 | 0.7068512
98 | 94.6 | 92.68 | [8 empty] | -2.029598 | 98 | 94.6 | 93.72 | [8 empty] | 2.80592 | -0.9302326 | 98 | 0.032 | 97 | 65 | 0.7068512
99 | 101.3 | 108.8 | [8 empty] | 7.403751 | 99 | 101.3 | 100.18 | [8 empty] | 2.80592 | -1.105627 | 99 | 0.032 | 97 | 65 | 0.7068512
100 | 75.3 | 74.88 | [8 empty] | -0.5577689 | 100 | 75.3 | 73.46 | [8 empty] | 2.78219 | -2.443559 | 100 | 0.052 | 80 | 30 | 0.4107219
101 | 35.4 | 36 | [8 empty] | 1.694915 | 101 | 35.4 | 33.7 | [8 empty] | 2.78219 | -4.80226 | 101 | 0.052 | 80 | 30 | 0.4107219
102 | 75.2 | 71.06 | [8 empty] | -5.505319 | 102 | 75.2 | 70.48 | [8 empty] | 2.78219 | -6.276596 | 102 | 0.052 | 80 | 30 | 0.4107219
103 | 73.3 | 68.86 | [8 empty] | -6.057299 | 103 | 73.3 | 66.62 | [8 empty] | 2.78219 | -9.113233 | 103 | 0.052 | 80 | 30 | 0.4107219
104 | 60.4 | 61.06 | [8 empty] | 1.092715 | 104 | 60.4 | 56.36 | [8 empty] | 2.58401 | -6.688742 | 104 | 0.041 | 63 | 35 | 0.2311214
105 | 39.2 | 37.85 | [8 empty] | -3.443878 | 105 | 39.2 | 41.96 | [8 empty] | 2.58401 | 7.040816 | 105 | 0.041 | 63 | 35 | 0.2311214
106 | 75.7 | 73.6 | [8 empty] | -2.774108 | 106 | 75.7 | 75.98 | [8 empty] | 2.58401 | 0.3698811 | 106 | 0.041 | 63 | 35 | 0.2311214
107 | 75.4 | 83.98 | [8 empty] | 11.37931 | 107 | 75.4 | 75.6 | [8 empty] | 2.58401 | 0.265252 | 107 | 0.041 | 63 | 35 | 0.2311214
108 | 34.2 | 37.2 | [8 empty] | 8.77193 | 108 | 34.2 | 34.12 | [8 empty] | 2.58401 | -0.2339181 | 108 | 0.041 | 63 | 35 | 0.2311214
109 | 31.6 | 34.45 | [8 empty] | 9.018987 | 109 | 31.6 | 32.32 | [8 empty] | 2.58401 | 2.278481 | 109 | 0.041 | 63 | 35 | 0.2311214
110 | 43.4 | 44.63 | [8 empty] | 2.834101 | 110 | 43.4 | 44.04 | [8 empty] | 2.58024 | 1.474654 | 110 | 0.075 | 62 | 17 | 0.5984741
111 | 55 | 58.3 | [8 empty] | 6 | 111 | 55 | 54.36 | [8 empty] | 2.58024 | -1.163636 | 111 | 0.075 | 62 | 17 | 0.5984741
112 | 52.2 | 52.26 | [8 empty] | 0.1149425 | 112 | 52.2 | 52.04 | [8 empty] | 2.58024 | -0.3065134 | 112 | 0.075 | 62 | 17 | 0.5984741
113 | 31.5 | 30.87 | [8 empty] | -2 | 113 | 31.5 | 30.04 | [8 empty] | 2.58024 | -4.634921 | 113 | 0.075 | 62 | 17 | 0.5984741
114 | 71 | 76.28 | [8 empty] | 7.43662 | 114 | 71 | 70.2 | [8 empty] | 2.58024 | -1.126761 | 114 | 0.075 | 62 | 17 | 0.5984741
115 | 58 | 53.92 | [8 empty] | -7.034483 | 115 | 58 | 57.72 | [8 empty] | 2.58024 | -0.4827586 | 115 | 0.075 | 62 | 17 | 0.5984741
116 | 65.4 | 65.82 | [8 empty] | 0.6422018 | 116 | 65.4 | 64.12 | [8 empty] | 2.58024 | -1.957187 | 116 | 0.075 | 62 | 17 | 0.5984741
117 | 62.9 | 54.74 | [8 empty] | -12.97297 | 117 | 62.9 | 63.38 | [8 empty] | 2.58024 | 0.7631161 | 117 | 0.075 | 62 | 17 | 0.5984741
118 | 21 | 20.55 | [8 empty] | -2.142857 | 118 | 21 | 22.84 | [8 empty] | 2.58024 | 8.761905 | 118 | 0.075 | 62 | 17 | 0.5984741
119 | 53.3 | 53.12 | [8 empty] | -0.3377111 | 119 | 53.3 | 55.34 | [8 empty] | 2.58024 | 3.827392 | 119 | 0.075 | 62 | 17 | 0.5984741
120 | 46.5 | 45.45 | [8 empty] | -2.258065 | 120 | 46.5 | 47.7 | [8 empty] | 2.58024 | 2.580645 | 120 | 0.075 | 62 | 17 | 0.5984741
121 | 62.8 | 63.76 | [8 empty] | 1.528662 | 121 | 62.8 | 61.8 | [8 empty] | 2.58024 | -1.592357 | 121 | 0.075 | 62 | 17 | 0.5984741
122 | 64.7 | 68.18 | [8 empty] | 5.378671 | 122 | 64.7 | 62.54 | [8 empty] | 2.5718 | -3.338485 | 122 | 0.014 | 7 | 85 | 0.09161921
123 | 21.8 | 21.74 | [8 empty] | -0.2752294 | 123 | 21.8 | 19.62 | [8 empty] | 2.5718 | -10 | 123 | 0.014 | 7 | 85 | 0.09161921
124 | 59.7 | 59.28 | [8 empty] | -0.7035176 | 124 | 59.7 | 60.74 | [8 empty] | 2.5718 | 1.742044 | 124 | 0.014 | 7 | 85 | 0.09161921
125 | 80.3 | 81.5 | [8 empty] | 1.494396 | 125 | 80.3 | 82.18 | [8 empty] | 2.5718 | 2.34122 | 125 | 0.014 | 7 | 85 | 0.09161921
126 | 68 | 58.7 | [8 empty] | -13.67647 | 126 | 68 | 62.56 | [8 empty] | 2.50121 | -8 | 126 | 0.079 | 77 | 32 | 0.4631085
127 | 56.5 | 61.03 | [8 empty] | 8.017699 | 127 | 56.5 | 54.6 | [8 empty] | 2.50121 | -3.362832 | 127 | 0.079 | 77 | 32 | 0.4631085
128 | 84.2 | 82.76 | [8 empty] | -1.710214 | 128 | 84.2 | 90.44 | [8 empty] | 2.50121 | 7.410926 | 128 | 0.079 | 77 | 32 | 0.4631085
129 | 70.8 | 63.84 | [8 empty] | -9.830508 | 129 | 70.8 | 75.32 | [8 empty] | 2.50121 | 6.384181 | 129 | 0.079 | 77 | 32 | 0.4631085
130 | 71.7 | 75.12 | [8 empty] | 4.769874 | 130 | 71.7 | 73.78 | [8 empty] | 2.50121 | 2.900976 | 130 | 0.079 | 77 | 32 | 0.4631085
131 | 25.74 | 29.73 | [8 empty] | 15.50117 | 131 | 25.74 | 23.92 | [8 empty] | 2.50121 | -7.070707 | 131 | 0.079 | 77 | 32 | 0.4631085
132 | 40.35 | 42.33 | [8 empty] | 4.907063 | 132 | 40.35 | 40.71 | [8 empty] | 2.50121 | 0.8921933 | 132 | 0.079 | 77 | 32 | 0.4631085
133 | 34.5 | 31.23 | [8 empty] | -9.478261 | 133 | 34.5 | 35.92 | [8 empty] | 2.50121 | 4.115942 | 133 | 0.079 | 77 | 32 | 0.4631085
134 | 21 | 22.29 | [8 empty] | 6.142857 | 134 | 21 | 23.64 | [8 empty] | 2.44 | 12.57143 | 134 | 0.0149 | 83 | 27 | 0.592
135 | 44 | 49.34 | [8 empty] | 12.13636 | 135 | 44 | 40.08 | [8 empty] | 2.44 | -8.909091 | 135 | 0.0149 | 83 | 27 | 0.592
136 | 27 | 24.54 | [8 empty] | -9.111111 | 136 | 27 | 30.28 | [8 empty] | 2.44 | 12.14815 | 136 | 0.0149 | 83 | 27 | 0.592
137 | 7.5 | 7.812 | [8 empty] | 4.16 | 137 | 7.5 | 8.516 | [8 empty] | 2.44 | 13.54667 | 137 | 0.0149 | 83 | 27 | 0.592
138 | 32 | 30.74 | [8 empty] | -3.9375 | 138 | 32 | 33.68 | [8 empty] | 2.44 | 5.25 | 138 | 0.0149 | 83 | 27 | 0.592
139 | 30 | 33.18 | [8 empty] | 10.6 | 139 | 30 | 31.78 | [8 empty] | 2.44 | 5.933333 | 139 | 0.0149 | 83 | 27 | 0.592
140 | 8.5 | 7.576 | [8 empty] | -10.87059 | 140 | 8.5 | 7.524 | [8 empty] | 2.44 | -11.48235 | 140 | 0.0149 | 83 | 27 | 0.592
141 | 69.87 | 69.87 | [8 empty] | 0 | 141 | 69.87 | 72.67 | [8 empty] | 2.44 | 4.007442 | 141 | 0.0149 | 83 | 27 | 0.592
142 | 48.79 | 44.86 | [8 empty] | -8.054929 | 142 | 48.79 | 46.75 | [8 empty] | 2.44 | -4.181185 | 142 | 0.0149 | 83 | 27 | 0.592
143 | 27.38 | 23.72 | [8 empty] | -13.36742 | 143 | 27.38 | 27.26 | [8 empty] | 2.44 | -0.4382761 | 143 | 0.0149 | 83 | 27 | 0.592
144 | 69.86 | 69.14 | [8 empty] | -1.030633 | 144 | 69.86 | 68.58 | [8 empty] | 2.44 | -1.832236 | 144 | 0.0149 | 83 | 27 | 0.592
145 | 47.07 | 45.99 | [8 empty] | -2.294455 | 145 | 47.07 | 47.23 | [8 empty] | 2.44 | 0.3399193 | 145 | 0.0149 | 83 | 27 | 0.592
146 | 22.32 | 21.99 | [8 empty] | -1.478495 | 146 | 22.32 | 23.8 | [8 empty] | 2.44 | 6.630824 | 146 | 0.0149 | 83 | 27 | 0.592
147 | 91.24 | 87.28 | [8 empty] | -4.340202 | 147 | 91.24 | 86.32 | [8 empty] | 2.44 | -5.392372 | 147 | 0.0149 | 83 | 27 | 0.592
148 | 69.2 | 71 | [8 empty] | 2.601156 | 148 | 69.2 | 63.52 | [8 empty] | 2.44 | -8.208092 | 148 | 0.0149 | 83 | 27 | 0.592
149 | 66.9 | 70.98 | [8 empty] | 6.098655 | 149 | 66.9 | 68.62 | [8 empty] | 2.44 | 2.571001 | 149 | 0.0149 | 83 | 27 | 0.592
150 | 37.9 | 39.67 | [8 empty] | 4.670185 | 150 | 37.9 | 40.58 | [8 empty] | 2.44 | 7.07124 | 150 | 0.0149 | 83 | 27 | 0.592
151 | 29.4 | 29.76 | [8 empty] | 1.22449 | 151 | 29.4 | 31.1 | [8 empty] | 2.44 | 5.782313 | 151 | 0.0149 | 83 | 27 | 0.592
152 | 71.2 | 70.78 | [8 empty] | -0.5898876 | 152 | 71.2 | 76.68 | [8 empty] | 2.44 | 7.696629 | 152 | 0.0149 | 83 | 27 | 0.592
153 | 51 | 52.32 | [8 empty] | 2.588235 | 153 | 51 | 51.22 | [8 empty] | 2.44 | 0.4313725 | 153 | 0.0149 | 83 | 27 | 0.592
154 | 32 | 27.77 | [8 empty] | -13.21875 | 154 | 32 | 30.12 | [8 empty] | 2.44 | -5.875 | 154 | 0.0149 | 83 | 27 | 0.592
155 | 28 | 28.27 | [8 empty] | 0.9642857 | 155 | 28 | 27.84 | [8 empty] | 2.44 | -0.5714286 | 155 | 0.0149 | 83 | 27 | 0.592
156 | 37.2 | 33.24 | [8 empty] | -10.64516 | 156 | 37.2 | 39.26 | [8 empty] | 2.44 | 5.537634 | 156 | 0.0149 | 83 | 27 | 0.592
157 | 72.8 | 79.76 | [8 empty] | 9.56044 | 157 | 72.8 | 74.4 | [8 empty] | 2.44 | 2.197802 | 157 | 0.0149 | 83 | 27 | 0.592
158 | 95.3 | 94.82 | [8 empty] | -0.5036726 | 158 | 95.3 | 90.9 | [8 empty] | 2.44 | -4.616999 | 158 | 0.0149 | 83 | 27 | 0.592
159 | 75.5 | 76.28 | [8 empty] | 1.033113 | 159 | 75.5 | 79.38 | [8 empty] | 2.44 | 5.139073 | 159 | 0.0149 | 83 | 27 | 0.592
160 | 73.7 | 77.42 | [8 empty] | 5.04749 | 160 | 73.7 | 71.54 | [8 empty] | 2.44 | -2.930801 | 160 | 0.0149 | 83 | 27 | 0.592
161 | 73.4 | 71.54 | [8 empty] | -2.53406 | 161 | 73.4 | 76.12 | [8 empty] | 2.44 | 3.705722 | 161 | 0.0149 | 83 | 27 | 0.592
162 | 73.9 | 73.48 | [8 empty] | -0.5683356 | 162 | 73.9 | 75.9 | [8 empty] | 2.44 | 2.70636 | 162 | 0.0149 | 83 | 27 | 0.592
163 | 57.6 | 54.33 | [8 empty] | -5.677083 | 163 | 57.6 | 57.44 | [8 empty] | 2.44 | -0.2777778 | 163 | 0.0149 | 83 | 27 | 0.592
164 | 57.9 | 55.77 | [8 empty] | -3.678756 | 164 | 57.9 | 56.9 | [8 empty] | 2.44 | -1.727116 | 164 | 0.0149 | 83 | 27 | 0.592
165 | 22.6 | 24.1 | [8 empty] | 6.637168 | 165 | 22.6 | 22.12 | [8 empty] | 2.44 | -2.123894 | 165 | 0.0149 | 83 | 27 | 0.592
166 | 23.4 | 23.97 | [8 empty] | 2.435897 | 166 | 23.4 | 21.88 | [8 empty] | 2.44 | -6.495726 | 166 | 0.0149 | 83 | 27 | 0.592
167 | 24.41 | 29.42 | [8 empty] | 20.52438 | 167 | 24.41 | 22.75 | [8 empty] | 2.44 | -6.800492 | 167 | 0.0149 | 83 | 27 | 0.592
168 | 42.58 | 46.36 | [8 empty] | 8.877407 | 168 | 42.58 | 42.62 | [8 empty] | 2.44 | 0.09394082 | 168 | 0.0149 | 83 | 27 | 0.592
169 | 23.39 | 25.7 | [8 empty] | 9.876015 | 169 | 23.39 | 26.57 | [8 empty] | 2.44 | 13.59555 | 169 | 0.0149 | 83 | 27 | 0.592
170 | 85.84 | 81.46 | [8 empty] | -5.102516 | 170 | 85.84 | 90.72 | [8 empty] | 2.44 | 5.684995 | 170 | 0.0149 | 83 | 27 | 0.592
171 | 25.28 | 26.12 | [8 empty] | 3.322785 | 171 | 25.28 | 22.82 | [8 empty] | 2.44 | -9.731013 | 171 | 0.0149 | 83 | 27 | 0.592
172 | 87.38 | 88.28 | [8 empty] | 1.029984 | 172 | 87.38 | 84.1 | [8 empty] | 2.44 | -3.753719 | 172 | 0.0149 | 83 | 27 | 0.592
173 | 20.06 | 20.24 | [8 empty] | 0.8973081 | 173 | 20.06 | 20.54 | [8 empty] | 2.44 | 2.392822 | 173 | 0.0149 | 83 | 27 | 0.592
174 | 52.49 | 55.76 | [8 empty] | 6.229758 | 174 | 52.49 | 53.63 | [8 empty] | 2.44 | 2.171842 | 174 | 0.0149 | 83 | 27 | 0.592
175 | 25.4 | 23.03 | [8 empty] | -9.330709 | 175 | 25.4 | 25.88 | [8 empty] | 2.44 | 1.889764 | 175 | 0.0149 | 83 | 27 | 0.592
176 | 85.2 | 77.16 | [8 empty] | -9.43662 | 176 | 85.2 | 83.12 | [8 empty] | 2.44 | -2.441315 | 176 | 0.0149 | 83 | 27 | 0.592
177 | 43.1 | 44.57 | [8 empty] | 3.410673 | 177 | 43.1 | 42.02 | [8 empty] | 2.44 | -2.5058 | 177 | 0.0149 | 83 | 27 | 0.592
178 | 41 | 44.06 | [8 empty] | 7.463415 | 178 | 41 | 43.96 | [8 empty] | 2.44 | 7.219512 | 178 | 0.0149 | 83 | 27 | 0.592
179 | 8 | 6.668 | [8 empty] | -16.65 | 179 | 8 | 8.832 | [8 empty] | 2.44 | 10.4 | 179 | 0.0149 | 83 | 27 | 0.592
180 | 61 | 60.34 | [8 empty] | -1.081967 | 180 | 61 | 65.44 | [8 empty] | 2.44 | 7.278689 | 180 | 0.0149 | 83 | 27 | 0.592
181 | 21 | 22.38 | [8 empty] | 6.571429 | 181 | 21 | 18.82 | [8 empty] | 2.44 | -10.38095 | 181 | 0.0149 | 83 | 27 | 0.592
182 | 29.2 | 32.38 | [8 empty] | 10.89041 | 182 | 29.2 | 29.1 | [8 empty] | 2.44 | -0.3424658 | 182 | 0.0149 | 83 | 27 | 0.592 | 0.0149 | 83 | 27 | 0.592
183 | 44.3 | 42.89 | [8 empty] | -3.182844 | 183 | 44.3 | 46.12 | [8 empty] | 2.44 | 4.108352 | 183 | 0.0149 | 83 | 27 | 0.592
184 | 47.1 | 48.03 | [8 empty] | 1.974522 | 184 | 47.1 | 46.78 | [8 empty] | 2.44 | -0.6794055 | 184 | 0.0149 | 83 | 27 | 0.592
185 | 89.6 | 96.62 | [8 empty] | 7.834821 | 185 | 89.6 | 96.6 | [8 empty] | 2.44 | 7.8125 | 185 | 0.0149 | 83 | 27 | 0.592
186 | 68.9 | 76.7 | [8 empty] | 11.32075 | 186 | 68.9 | 70.02 | [8 empty] | 2.44 | 1.625544 | 186 | 0.0149 | 83 | 27 | 0.592
187 | 66 | 64.68 | [8 empty] | -2 | 187 | 66 | 63.04 | [8 empty] | 2.44 | -4.484848 | 187 | 0.0149 | 83 | 27 | 0.592
188 | 68.5 | 68.86 | [8 empty] | 0.5255474 | 188 | 68.5 | 69.54 | [8 empty] | 2.44 | 1.518248 | 188 | 0.0149 | 83 | 27 | 0.592
189 | 34.1 | 31.73 | [8 empty] | -6.950147 | 189 | 34.1 | 33.1 | [8 empty] | 2.44 | -2.932551 | 189 | 0.0149 | 83 | 27 | 0.592
190 | 35.6 | 35.36 | [8 empty] | -0.6741573 | 190 | 35.6 | 35.56 | [8 empty] | 2.44 | -0.1123596 | 190 | 0.0149 | 83 | 27 | 0.592
191 | 16.8 | 17.856 | [8 empty] | 6.285714 | 191 | 16.8 | 16.056 | [8 empty] | 2.44 | -4.428571 | 191 | 0.0149 | 83 | 27 | 0.592
192 | 26.6 | 22.76 | [8 empty] | -14.43609 | 192 | 26.6 | 25.06 | [8 empty] | 2.44 | -5.789474 | 192 | 0.0149 | 83 | 27 | 0.592
193 | 41.3 | 42.23 | [8 empty] | 2.251816 | 193 | 41.3 | 42.82 | [8 empty] | 2.44 | 3.680387 | 193 | 0.0149 | 83 | 27 | 0.592
194 | 58.3 | 60.04 | [8 empty] | 2.984563 | 194 | 58.3 | 58.22 | [8 empty] | 2.44 | -0.1372213 | 194 | 0.0149 | 83 | 27 | 0.592
195 | 6.5 | 6.5 | [8 empty] | 0 | 195 | 6.5 | 6.7 | [8 empty] | 2.44 | 3.076923 | 195 | 0.0149 | 83 | 27 | 0.592
196 | 61.8 | 63.96 | [8 empty] | 3.495146 | 196 | 61.8 | 59.08 | [8 empty] | 2.44 | -4.401294 | 196 | 0.0149 | 83 | 27 | 0.592
197 | 55.5 | 53.73 | [8 empty] | -3.189189 | 197 | 55.5 | 54.9 | [8 empty] | 2.44 | -1.081081 | 197 | 0.0149 | 83 | 27 | 0.592
198 | 20.6 | 22.88 | [8 empty] | 11.06796 | 198 | 20.6 | 20.26 | [8 empty] | 2.44 | -1.650485 | 198 | 0.0149 | 83 | 27 | 0.592
199 | 56.5 | 58.6 | [8 empty] | 3.716814 | 199 | 56.5 | 57.28 | [8 empty] | 2.44 | 1.380531 | 199 | 0.0149 | 83 | 27 | 0.592
200 | 67.4 | 61.76 | [8 empty] | -8.367953 | 200 | 67.4 | 72.6 | [8 empty] | 2.44 | 7.715134 | 200 | 0.0149 | 83 | 27 | 0.592
201 | 49 | 51.04 | [8 empty] | 4.163265 | 201 | 49 | 48.1 | [9 empty] | -1.836735
202 | 21 | 19.32 | [8 empty] | -8 | 202 | 21 | 18.34 | [9 empty] | -12.66667
203 | 23.4 | 23.73 | [8 empty] | 1.410256 | 203 | 23.4 | 23.38 | [9 empty] | -0.08547009
204 | 45.23 | 45.08 | [8 empty] | -0.3316383 | 204 | 45.23 | 47.59 | [9 empty] | 5.217776
205 | 49 | 50.02 | [8 empty] | 2.081633 | 205 | 49 | 52.6 | [9 empty] | 7.346939
206 | 44.1 | 39.42 | [8 empty] | -10.61224 | 206 | 44.1 | 44.94 | [9 empty] | 1.904762
207 | 69 | 66.3 | [8 empty] | -3.913043 | 207 | 69 | 71.68 | [9 empty] | 3.884058

## GPR
GPR | [11 empty] | GPR_Artificial Protozoa Optimizer (APO)
Number | CS | PRE | parametrs | values |  | RMSE | R2 | MAE | RSE | SMAPE | Error | Number | CS | PRE | parametrs | values |  | RMSE | R2 | MAE | RSE | SMAPE | Convergence(RMSE) | Error | iter | alpha | n_restarts_optimizer
1 | 23.4 | 29.5 | kernel | RationalQuadratic | All | 5.99488 | 0.946551 | 4.52633 | 6.0388 | 0.00044192 | 26.06838 | 1 | 23.4 | 25.74 | kernel | RationalQuadratic | All | 3.37826 | 0.982771 | 2.46414 | 3.40301 | 0.000241197 | 5.74251 | 10 | 1 | 0.046 | 75
2 | 18.57 | 18.75 | alpha | 1e-10 | Train | 5.88833 | 0.950705 | 4.42157 | 5.94227 | 0.000546889 | 0.9693053 | 2 | 18.57 | 18.954 | alpha | 0.00212381 | Train | 3.29811 | 0.983269 | 2.40014 | 3.32832 | 0.000299393 | 5.74251 | 2.067851 | 2 | 0.046 | 75
3 | 15.26 | 16.02 | n_restarts_optimizer | 0 | Test | 6.40819 | 0.934616 | 4.95049 | 6.65634 | 0.00229459 | 4.980341 | 3 | 15.26 | 14.276 | n_restarts_optimizer | 23 | Test | 3.68499 | 0.9821 | 2.72327 | 3.82769 | 0.00123807 | 5.74251 | -6.448231 | 3 | 0.046 | 75
4 | 8.01 | 6.71 |  |  | Val | 6.46355 | 0.945342 | 5.18 | 7.01071 | 0.00502323 | -16.22971 | 4 | 8.01 | 7.674 |  |  | Val | 4.01274 | 0.98298 | 3.0897 | 4.35242 | 0.00295365 | 5.74251 | -4.194757 | 4 | 0.046 | 75
5 | 44.58 | 48.33 |  |  | Test | 6.35502 | 0.928582 | 4.7319 | 6.8642 | 0.00420145 | 8.411844 | 5 | 44.58 | 43.71 |  |  | Test | 3.34312 | 0.981484 | 2.37429 | 3.61098 | 0.00205824 | 5.74251 | -1.951548 | 5 | 0.046 | 75
6 | 34.12 | 38.12 | [8 empty] | 11.72333 | 6 | 34.12 | 34.18 | [8 empty] | 5.74251 | 0.1758499 | 6 | 0.046 | 75
7 | 15.24 | 13.44 | [8 empty] | -11.81102 | 7 | 15.24 | 15.336 | [8 empty] | 5.69024 | 0.6299213 | 7 | 0.007 | 92
8 | 38 | 38.5 | [8 empty] | 1.315789 | 8 | 38 | 40.16 | [8 empty] | 5.69024 | 5.684211 | 8 | 0.007 | 92
9 | 36 | 44.45 | [8 empty] | 23.47222 | 9 | 36 | 36.57 | [8 empty] | 5.69024 | 1.583333 | 9 | 0.007 | 92
10 | 12 | 14.4 | [8 empty] | 20 | 10 | 12 | 10.86 | [8 empty] | 5.69024 | -9.5 | 10 | 0.007 | 92
11 | 46 | 51.35 | [8 empty] | 11.63043 | 11 | 46 | 46.21 | [8 empty] | 5.69024 | 0.4565217 | 11 | 0.007 | 92
12 | 41.5 | 47.7 | [8 empty] | 14.93976 | 12 | 41.5 | 44.2 | [8 empty] | 5.69024 | 6.506024 | 12 | 0.007 | 92
13 | 36.2 | 42.15 | [8 empty] | 16.43646 | 13 | 36.2 | 36.53 | [8 empty] | 5.69024 | 0.9116022 | 13 | 0.007 | 92
14 | 50 | 51.15 |  |  |  | REC |  |  |  |  | 2.3 | 14 | 50 | 50.15 |  |  |  | REC |  |  |  |  | 5.69024 | 0.3 | 14 | 0.007 | 92
15 | 21 | 18.45 |  |  |  | Deviation | Accuracy | AUC |  |  | -12.14286 | 15 | 21 | 23.7 |  |  |  | Deviation | Accuracy | AUC |  |  | 5.69024 | 12.85714 | 15 | 0.007 | 92
16 | 33 | 28.4 |  |  |  | 0 | 0 | 0.9587927 |  |  | -13.93939 | 16 | 33 | 34.56 |  |  |  | 0 | 0 | 0.9742186 |  |  | 5.69024 | 4.727273 | 16 | 0.007 | 92
17 | 29 | 27.85 |  |  |  | 0.01 | 0.09661836 |  |  |  | -3.965517 | 17 | 29 | 32.15 |  |  |  | 0.01 | 0.1835749 |  |  |  | 5.6749 | 10.86207 | 17 | 0.017 | 47
18 | 12.5 | 11.06 |  |  |  | 0.02 | 0.1884058 |  |  |  | -11.52 | 18 | 12.5 | 14.816 |  |  |  | 0.02 | 0.3381643 |  |  |  | 5.6749 | 18.528 | 18 | 0.017 | 47
19 | 32 | 36.9 |  |  |  | 0.03 | 0.2657005 |  |  |  | 15.3125 | 19 | 32 | 30.53 |  |  |  | 0.03 | 0.4879227 |  |  |  | 5.56192 | -4.59375 | 19 | 0.062 | 96
20 | 29 | 28.6 |  |  |  | 0.04 | 0.3188406 |  |  |  | -1.37931 | 20 | 29 | 27.41 |  |  |  | 0.04 | 0.589372 |  |  |  | 5.56192 | -5.482759 | 20 | 0.062 | 96
21 | 11 | 11.5 |  |  |  | 0.05 | 0.4009662 |  |  |  | 4.545455 | 21 | 11 | 10.508 |  |  |  | 0.05 | 0.705314 |  |  |  | 5.56192 | -4.472727 | 21 | 0.062 | 96
22 | 38 | 41.15 |  |  |  | 0.06 | 0.5072464 |  |  |  | 8.289474 | 22 | 38 | 37.79 |  |  |  | 0.06 | 0.7681159 |  |  |  | 5.56192 | -0.5526316 | 22 | 0.062 | 96
23 | 35 | 39.2 |  |  |  | 0.07 | 0.5555556 |  |  |  | 12 | 23 | 35 | 30.89 |  |  |  | 0.07 | 0.8164251 |  |  |  | 5.56192 | -11.74286 | 23 | 0.062 | 96
24 | 12 | 13.32 |  |  |  | 0.08 | 0.6280193 |  |  |  | 11 | 24 | 12 | 11.808 |  |  |  | 0.08 | 0.8792271 |  |  |  | 5.56192 | -1.6 | 24 | 0.062 | 96
25 | 28 | 30.45 |  |  |  | 0.09 | 0.6956522 |  |  |  | 8.75 | 25 | 28 | 26.62 |  |  |  | 0.09 | 0.8985507 |  |  |  | 5.43309 | -4.928571 | 25 | 0.046 | 21
26 | 27 | 26.5 |  |  |  | 0.1 | 0.763285 |  |  |  | -1.851852 | 26 | 27 | 25.95 |  |  |  | 0.1 | 0.9275362 |  |  |  | 5.43309 | -3.888889 | 26 | 0.046 | 21
27 | 21 | 30.7 |  |  |  | 0.11 | 0.8164251 |  |  |  | 46.19048 | 27 | 21 | 24.18 |  |  |  | 0.11 | 0.9613527 |  |  |  | 5.43309 | 15.14286 | 27 | 0.046 | 21
28 | 82.47 | 68.07 |  |  |  | 0.12 | 0.8647343 |  |  |  | -17.46089 | 28 | 82.47 | 85.29 |  |  |  | 0.12 | 0.9710145 |  |  |  | 5.43309 | 3.419425 | 28 | 0.046 | 21
29 | 42.58 | 50.03 |  |  |  | 0.13 | 0.8888889 |  |  |  | 17.49648 | 29 | 42.58 | 41.83 |  |  |  | 0.13 | 0.9806763 |  |  |  | 5.34645 | -1.76139 | 29 | 0.02 | 71
30 | 22.03 | 14.88 |  |  |  | 0.14 | 0.9033816 |  |  |  | -32.45574 | 30 | 22.03 | 23.2 |  |  |  | 0.14 | 0.9806763 |  |  |  | 5.34645 | 5.31094 | 30 | 0.02 | 71
31 | 84.14 | 76.14 |  |  |  | 0.15 | 0.9227053 |  |  |  | -9.507963 | 31 | 84.14 | 83.66 |  |  |  | 0.15 | 0.9903382 |  |  |  | 5.34645 | -0.5704778 | 31 | 0.02 | 71
32 | 23.39 | 25.24 |  |  |  | 0.16 | 0.9323671 |  |  |  | 7.909363 | 32 | 23.39 | 23.09 |  |  |  | 0.16 | 0.9951691 |  |  |  | 5.34645 | -1.282599 | 32 | 0.02 | 71
33 | 85.84 | 73.84 |  |  |  | 0.17 | 0.942029 |  |  |  | -13.9795 | 33 | 85.84 | 83.62 |  |  |  | 0.17 | 0.9951691 |  |  |  | 5.32124 | -2.586207 | 33 | 0.01 | 26
34 | 76.62 | 91.82 |  |  |  | 0.18 | 0.9661836 |  |  |  | 19.83816 | 34 | 76.62 | 75.3 |  |  |  | 0.18 | 0.9951691 |  |  |  | 5.32124 | -1.722788 | 34 | 0.01 | 26
35 | 25.28 | 29.38 |  |  |  | 0.19 | 0.9758454 |  |  |  | 16.21835 | 35 | 25.28 | 27.23 |  |  |  | 0.19 | 0.9951691 |  |  |  | 5.32124 | 7.713608 | 35 | 0.01 | 26
36 | 85.21 | 91.11 |  |  |  | 0.2 | 0.9806763 |  |  |  | 6.92407 | 36 | 85.21 | 87.43 |  |  |  | 0.2 | 0.9951691 |  |  |  | 5.32124 | 2.605328 | 36 | 0.01 | 26
37 | 79.12 | 79.72 |  |  |  | 0.21 | 0.9806763 |  |  |  | 0.7583418 | 37 | 79.12 | 83.5 |  |  |  | 0.21 | 0.9951691 |  |  |  | 5.114 | 5.535895 | 37 | 0.056 | 7
38 | 51.11 | 52.26 |  |  |  | 0.22 | 0.9806763 |  |  |  | 2.250049 | 38 | 51.11 | 51.17 |  |  |  | 0.22 | 1 |  |  |  | 5.114 | 0.1173939 | 38 | 0.056 | 7
39 | 87.38 | 103.28 |  |  |  | 0.23 | 0.9806763 |  |  |  | 18.19638 | 39 | 87.38 | 89.3 | [8 empty] | 5.114 | 2.197299 | 39 | 0.056 | 7
40 | 47.39 | 48.59 |  |  |  | 0.24 | 0.9806763 |  |  |  | 2.53218 | 40 | 47.39 | 47.45 | [8 empty] | 5.114 | 0.126609 | 40 | 0.056 | 7
41 | 18.82 | 17.44 |  |  |  | 0.25 | 0.9855072 |  |  |  | -7.332625 | 41 | 18.82 | 20.188 | [8 empty] | 5.08951 | 7.268863 | 41 | 0.069 | 34
42 | 87.61 | 102.41 |  |  |  | 0.26 | 0.9855072 |  |  |  | 16.89305 | 42 | 87.61 | 84.97 | [8 empty] | 5.08951 | -3.013355 | 42 | 0.069 | 34
43 | 20.06 | 23.11 |  |  |  | 0.27 | 0.9951691 |  |  |  | 15.20439 | 43 | 20.06 | 22.73 | [8 empty] | 4.86548 | 13.31007 | 43 | 0.05 | 2
44 | 90.6 | 84.1 |  |  |  | 0.28 | 0.9951691 |  |  |  | -7.174393 | 44 | 90.6 | 92.04 | [8 empty] | 4.86548 | 1.589404 | 44 | 0.05 | 2
45 | 75.71 | 79.61 |  |  |  | 0.29 | 0.9951691 |  |  |  | 5.151235 | 45 | 75.71 | 64.97 | [8 empty] | 4.86548 | -14.18571 | 45 | 0.05 | 2
46 | 51.12 | 52.67 |  |  |  | 0.3 | 0.9951691 |  |  |  | 3.032081 | 46 | 51.12 | 52.2 | [8 empty] | 4.86548 | 2.112676 | 46 | 0.05 | 2
47 | 52.49 | 56.49 |  |  |  | 0.31 | 0.9951691 |  |  |  | 7.620499 | 47 | 52.49 | 47 | [8 empty] | 4.86548 | -10.45914 | 47 | 0.05 | 2
48 | 25.72 | 25.72 |  |  |  | 0.32 | 0.9951691 |  |  |  | 0 | 48 | 25.72 | 25.12 | [8 empty] | 4.86548 | -2.332815 | 48 | 0.05 | 2
49 | 95.8 | 99.5 |  |  |  | 0.33 | 0.9951691 |  |  |  | 3.862213 | 49 | 95.8 | 95.62 | [8 empty] | 4.86548 | -0.1878914 | 49 | 0.05 | 2
50 | 57.9 | 54.05 |  |  |  | 0.34 | 0.9951691 |  |  |  | -6.649396 | 50 | 57.9 | 58.32 | [8 empty] | 4.86548 | 0.7253886 | 50 | 0.05 | 2
51 | 40 | 38.7 |  |  |  | 0.35 | 0.9951691 |  |  |  | -3.25 | 51 | 40 | 37.45 | [8 empty] | 4.86548 | -6.375 | 51 | 0.05 | 2
52 | 21.3 | 27.2 |  |  |  | 0.36 | 1 |  |  |  | 27.69953 | 52 | 21.3 | 19.26 | [8 empty] | 4.86548 | -9.577465 | 52 | 0.05 | 2
53 | 36.8 | 38.2 | [8 empty] | 3.804348 | 53 | 36.8 | 31.79 | [8 empty] | 4.67501 | -13.61413 | 53 | 0.022 | 34
54 | 25.4 | 30 | [8 empty] | 18.11024 | 54 | 25.4 | 21.17 | [8 empty] | 4.67501 | -16.65354 | 54 | 0.022 | 34
55 | 115.1 | 103.7 | [8 empty] | -9.904431 | 55 | 115.1 | 114.38 | [8 empty] | 4.67501 | -0.625543 | 55 | 0.022 | 34
56 | 85.2 | 79.3 | [8 empty] | -6.924883 | 56 | 85.2 | 93.18 | [8 empty] | 4.67501 | 9.366197 | 56 | 0.022 | 34
57 | 73.5 | 84.5 | [8 empty] | 14.96599 | 57 | 73.5 | 73.26 | [8 empty] | 4.67501 | -0.3265306 | 57 | 0.022 | 34
58 | 25.5 | 23.9 | [8 empty] | -6.27451 | 58 | 25.5 | 26.58 | [8 empty] | 4.67501 | 4.235294 | 58 | 0.022 | 34
59 | 133.6 | 131.7 | [8 empty] | -1.422156 | 59 | 133.6 | 127.42 | [8 empty] | 4.67501 | -4.625749 | 59 | 0.022 | 34
60 | 98.1 | 110.7 | [8 empty] | 12.84404 | 60 | 98.1 | 91.74 | [8 empty] | 4.67501 | -6.48318 | 60 | 0.022 | 34
61 | 84.9 | 95.3 | [8 empty] | 12.24971 | 61 | 84.9 | 92.34 | [8 empty] | 4.61508 | 8.763251 | 61 | 0.052 | 85
62 | 43.1 | 46.75 | [8 empty] | 8.468677 | 62 | 43.1 | 44.45 | [8 empty] | 4.61508 | 3.132251 | 62 | 0.052 | 85
63 | 57.2 | 56.6 | [8 empty] | -1.048951 | 63 | 57.2 | 59.75 | [8 empty] | 4.61508 | 4.458042 | 63 | 0.052 | 85
64 | 58 | 61.9 | [8 empty] | 6.724138 | 64 | 58 | 56.92 | [8 empty] | 4.61508 | -1.862069 | 64 | 0.052 | 85
65 | 47.2 | 52.3 | [8 empty] | 10.80508 | 65 | 47.2 | 50.62 | [8 empty] | 4.61508 | 7.245763 | 65 | 0.052 | 85
66 | 49 | 42.55 | [8 empty] | -13.16327 | 66 | 49 | 47.29 | [8 empty] | 4.61508 | -3.489796 | 66 | 0.052 | 85
67 | 41 | 38.3 | [8 empty] | -6.585366 | 67 | 41 | 39.26 | [8 empty] | 4.58059 | -4.243902 | 67 | 0.01 | 91
68 | 23 | 25.05 | [8 empty] | 8.913043 | 68 | 23 | 23.69 | [8 empty] | 4.58059 | 3 | 68 | 0.01 | 91
69 | 8 | 8.16 | [8 empty] | 2 | 69 | 8 | 6.512 | [8 empty] | 4.45069 | -18.6 | 69 | 0.092 | 98
70 | 3 | 2.1 | [8 empty] | -30 | 70 | 3 | 4.104 | [8 empty] | 4.45069 | 36.8 | 70 | 0.092 | 98
71 | 52 | 44.45 | [8 empty] | -14.51923 | 71 | 52 | 53.38 | [8 empty] | 4.45069 | 2.653846 | 71 | 0.092 | 98
72 | 53 | 61.15 | [8 empty] | 15.37736 | 72 | 53 | 50.48 | [8 empty] | 4.45069 | -4.754717 | 72 | 0.092 | 98
73 | 27 | 25 | [8 empty] | -7.407407 | 73 | 27 | 24.45 | [8 empty] | 4.45069 | -9.444444 | 73 | 0.092 | 98
74 | 11 | 13.72 | [8 empty] | 24.72727 | 74 | 11 | 10.904 | [8 empty] | 4.45069 | -0.8727273 | 74 | 0.092 | 98
75 | 6 | 7.24 | [8 empty] | 20.66667 | 75 | 6 | 4.8 | [8 empty] | 4.45069 | -20 | 75 | 0.092 | 98
76 | 57 | 55.35 | [8 empty] | -2.894737 | 76 | 57 | 53.34 | [8 empty] | 4.45069 | -6.421053 | 76 | 0.092 | 98
77 | 21 | 21.65 | [8 empty] | 3.095238 | 77 | 21 | 20.91 | [8 empty] | 4.3097 | -0.4285714 | 77 | 0.008 | 3
78 | 64 | 65.3 | [8 empty] | 2.03125 | 78 | 64 | 60.7 | [8 empty] | 4.3097 | -5.15625 | 78 | 0.008 | 3
79 | 78 | 88.4 | [8 empty] | 13.33333 | 79 | 78 | 82.38 | [8 empty] | 4.3097 | 5.615385 | 79 | 0.008 | 3
80 | 65 | 79.8 | [8 empty] | 22.76923 | 80 | 65 | 56.36 | [8 empty] | 4.3097 | -13.29231 | 80 | 0.008 | 3
81 | 37 | 33.05 | [8 empty] | -10.67568 | 81 | 37 | 32.11 | [8 empty] | 4.3097 | -13.21622 | 81 | 0.008 | 3
82 | 21 | 12.4 | [8 empty] | -40.95238 | 82 | 21 | 20.37 | [8 empty] | 4.3097 | -3 | 82 | 0.008 | 3
83 | 37.5 | 32.65 | [8 empty] | -12.93333 | 83 | 37.5 | 39.81 | [8 empty] | 4.3097 | 6.16 | 83 | 0.008 | 3
84 | 29.4 | 28.5 | [8 empty] | -3.061224 | 84 | 29.4 | 31.5 | [8 empty] | 4.3097 | 7.142857 | 84 | 0.008 | 3
85 | 29.2 | 29.6 | [8 empty] | 1.369863 | 85 | 29.2 | 27.49 | [8 empty] | 4.3097 | -5.856164 | 85 | 0.008 | 3
86 | 34.7 | 37.3 | [8 empty] | 7.492795 | 86 | 34.7 | 31.43 | [8 empty] | 4.3097 | -9.423631 | 86 | 0.008 | 3
87 | 44.5 | 47.05 | [8 empty] | 5.730337 | 87 | 44.5 | 43.96 | [8 empty] | 4.16673 | -1.213483 | 87 | 0.066 | 89
88 | 44.3 | 35.7 | [8 empty] | -19.41309 | 88 | 44.3 | 43.25 | [8 empty] | 4.16673 | -2.370203 | 88 | 0.066 | 89
89 | 46.5 | 40.9 | [8 empty] | -12.04301 | 89 | 46.5 | 46.5 | [8 empty] | 4.16673 | 0 | 89 | 0.066 | 89
90 | 48.9 | 45.9 | [8 empty] | -6.134969 | 90 | 48.9 | 47.82 | [8 empty] | 4.16673 | -2.208589 | 90 | 0.066 | 89
91 | 47.1 | 51.7 | [8 empty] | 9.766454 | 91 | 47.1 | 47.61 | [8 empty] | 4.16673 | 1.082803 | 91 | 0.066 | 89
92 | 80.6 | 88.4 | [8 empty] | 9.677419 | 92 | 80.6 | 87.02 | [8 empty] | 4.16673 | 7.965261 | 92 | 0.066 | 89
93 | 80.5 | 95.2 | [8 empty] | 18.26087 | 93 | 80.5 | 81.82 | [8 empty] | 4.16673 | 1.639752 | 93 | 0.066 | 89
94 | 78.9 | 72.4 | [8 empty] | -8.238276 | 94 | 78.9 | 79.38 | [8 empty] | 4.16673 | 0.608365 | 94 | 0.066 | 89
95 | 83.7 | 98.6 | [8 empty] | 17.80167 | 95 | 83.7 | 81.3 | [8 empty] | 4.16673 | -2.867384 | 95 | 0.066 | 89
96 | 85.1 | 85.8 | [8 empty] | 0.8225617 | 96 | 85.1 | 90.14 | [8 empty] | 4.16673 | 5.922444 | 96 | 0.066 | 89
97 | 89.6 | 89.1 | [8 empty] | -0.5580357 | 97 | 89.6 | 95.06 | [8 empty] | 4.14014 | 6.09375 | 97 | 0.095 | 40
98 | 94.6 | 93.4 | [8 empty] | -1.268499 | 98 | 94.6 | 95.86 | [8 empty] | 4.14014 | 1.331924 | 98 | 0.095 | 40
99 | 101.3 | 113.4 | [8 empty] | 11.94472 | 99 | 101.3 | 102.32 | [8 empty] | 4.14014 | 1.00691 | 99 | 0.095 | 40
100 | 68.9 | 74.5 | [8 empty] | 8.127721 | 100 | 68.9 | 78.38 | [8 empty] | 4.14014 | 13.75907 | 100 | 0.095 | 40
101 | 66 | 64.4 | [8 empty] | -2.424242 | 101 | 66 | 59.22 | [8 empty] | 4.14014 | -10.27273 | 101 | 0.095 | 40
102 | 35.4 | 36.6 | [8 empty] | 3.389831 | 102 | 35.4 | 36.9 | [8 empty] | 4.14014 | 4.237288 | 102 | 0.095 | 40
103 | 73.3 | 80 | [8 empty] | 9.140518 | 103 | 73.3 | 84.28 | [8 empty] | 4.02225 | 14.97954 | 103 | 0.097 | 90
104 | 60.4 | 56.4 | [8 empty] | -6.622517 | 104 | 60.4 | 56.92 | [8 empty] | 4.02225 | -5.761589 | 104 | 0.097 | 90
105 | 39.2 | 41.55 | [8 empty] | 5.994898 | 105 | 39.2 | 41.69 | [8 empty] | 4.02225 | 6.352041 | 105 | 0.097 | 90
106 | 75.7 | 59.5 | [8 empty] | -21.40026 | 106 | 75.7 | 69.28 | [8 empty] | 4.02225 | -8.480845 | 106 | 0.097 | 90
107 | 75.4 | 65.9 | [8 empty] | -12.59947 | 107 | 75.4 | 77.38 | [8 empty] | 4.02225 | 2.625995 | 107 | 0.097 | 90
108 | 68.5 | 57.9 | [8 empty] | -15.47445 | 108 | 68.5 | 70.6 | [8 empty] | 4.02225 | 3.065693 | 108 | 0.097 | 90
109 | 34.2 | 32.05 | [8 empty] | -6.28655 | 109 | 34.2 | 32.55 | [8 empty] | 3.99232 | -4.824561 | 109 | 0.039 | 53
110 | 34.1 | 31.75 | [8 empty] | -6.891496 | 110 | 34.1 | 34.13 | [8 empty] | 3.99232 | 0.08797654 | 110 | 0.039 | 53
111 | 35.6 | 39.55 | [8 empty] | 11.09551 | 111 | 35.6 | 38.24 | [8 empty] | 3.99232 | 7.41573 | 111 | 0.039 | 53
112 | 16.8 | 17.74 | [8 empty] | 5.595238 | 112 | 16.8 | 16.788 | [8 empty] | 3.99232 | -0.07142857 | 112 | 0.039 | 53
113 | 26.6 | 26.8 | [8 empty] | 0.7518797 | 113 | 26.6 | 22.4 | [8 empty] | 3.99232 | -15.78947 | 113 | 0.039 | 53
114 | 41.3 | 44.75 | [8 empty] | 8.353511 | 114 | 41.3 | 44.39 | [8 empty] | 3.99232 | 7.48184 | 114 | 0.039 | 53
115 | 58.3 | 56.75 | [8 empty] | -2.658662 | 115 | 58.3 | 59.62 | [8 empty] | 3.99232 | 2.264151 | 115 | 0.039 | 53
116 | 55 | 55.35 | [8 empty] | 0.6363636 | 116 | 55 | 53.38 | [8 empty] | 3.99232 | -2.945455 | 116 | 0.039 | 53
117 | 52.2 | 42.55 | [8 empty] | -18.48659 | 117 | 52.2 | 51.24 | [8 empty] | 3.99232 | -1.83908 | 117 | 0.039 | 53
118 | 31.5 | 36.15 | [8 empty] | 14.7619 | 118 | 31.5 | 33.48 | [8 empty] | 3.99232 | 6.285714 | 118 | 0.039 | 53
119 | 65.4 | 64.2 | [8 empty] | -1.834862 | 119 | 65.4 | 68.1 | [8 empty] | 3.79285 | 4.12844 | 119 | 0.02 | 69
120 | 62.9 | 61.4 | [8 empty] | -2.384738 | 120 | 62.9 | 67.58 | [8 empty] | 3.79285 | 7.440382 | 120 | 0.02 | 69
121 | 21 | 23.5 | [8 empty] | 11.90476 | 121 | 21 | 21.39 | [8 empty] | 3.79285 | 1.857143 | 121 | 0.02 | 69
122 | 53.3 | 51.8 | [8 empty] | -2.814259 | 122 | 53.3 | 49.07 | [8 empty] | 3.79285 | -7.93621 | 122 | 0.02 | 69
123 | 55.5 | 56.65 | [8 empty] | 2.072072 | 123 | 55.5 | 50.67 | [8 empty] | 3.79285 | -8.702703 | 123 | 0.02 | 69
124 | 46.5 | 40.8 | [8 empty] | -12.25806 | 124 | 46.5 | 47.82 | [8 empty] | 3.79285 | 2.83871 | 124 | 0.02 | 69
125 | 20.6 | 23.3 | [8 empty] | 13.1068 | 125 | 20.6 | 19.22 | [8 empty] | 3.66863 | -6.699029 | 125 | 0.035 | 7
126 | 62.8 | 60.9 | [8 empty] | -3.025478 | 126 | 62.8 | 58.18 | [8 empty] | 3.66863 | -7.356688 | 126 | 0.035 | 7
127 | 64.7 | 55.2 | [8 empty] | -14.68315 | 127 | 64.7 | 58.46 | [8 empty] | 3.66863 | -9.644513 | 127 | 0.035 | 7
128 | 67.4 | 74.8 | [8 empty] | 10.97923 | 128 | 67.4 | 71.54 | [8 empty] | 3.66863 | 6.142433 | 128 | 0.035 | 7
129 | 49 | 51.65 | [8 empty] | 5.408163 | 129 | 49 | 52.75 | [8 empty] | 3.66863 | 7.653061 | 129 | 0.035 | 7
130 | 21 | 23.85 | [8 empty] | 13.57143 | 130 | 21 | 17.16 | [8 empty] | 3.66863 | -18.28571 | 130 | 0.035 | 7
131 | 68 | 66.9 | [8 empty] | -1.617647 | 131 | 68 | 70.76 | [8 empty] | 3.63809 | 4.058824 | 131 | 0.069 | 13
132 | 56.5 | 60.15 | [8 empty] | 6.460177 | 132 | 56.5 | 55 | [8 empty] | 3.63809 | -2.654867 | 132 | 0.069 | 13
133 | 70.8 | 83.8 | [8 empty] | 18.36158 | 133 | 70.8 | 75.84 | [8 empty] | 3.63809 | 7.118644 | 133 | 0.069 | 13
134 | 71.7 | 72.3 | [8 empty] | 0.8368201 | 134 | 71.7 | 71.7 | [8 empty] | 3.63809 | 0 | 134 | 0.069 | 13
135 | 25.74 | 22.84 | [8 empty] | -11.26651 | 135 | 25.74 | 27.33 | [8 empty] | 3.63809 | 6.177156 | 135 | 0.069 | 13
136 | 40.35 | 34.95 | [8 empty] | -13.3829 | 136 | 40.35 | 35.61 | [8 empty] | 3.63809 | -11.74721 | 136 | 0.069 | 13
137 | 34.5 | 35.1 | [8 empty] | 1.73913 | 137 | 34.5 | 35.67 | [8 empty] | 3.63809 | 3.391304 | 137 | 0.069 | 13
138 | 44 | 38.75 | [8 empty] | -11.93182 | 138 | 44 | 42.5 | [8 empty] | 3.63809 | -3.409091 | 138 | 0.069 | 13
139 | 27 | 23 | [8 empty] | -14.81481 | 139 | 27 | 26.1 | [8 empty] | 3.63809 | -3.333333 | 139 | 0.069 | 13
140 | 7.5 | 7.68 | [8 empty] | 2.4 | 140 | 7.5 | 8.28 | [8 empty] | 3.63809 | 10.4 | 140 | 0.069 | 13
141 | 32 | 28.95 | [8 empty] | -9.53125 | 141 | 32 | 34.13 | [8 empty] | 3.57662 | 6.65625 | 141 | 0.086 | 57
142 | 30 | 23.35 | [8 empty] | -22.16667 | 142 | 30 | 30.51 | [8 empty] | 3.57662 | 1.7 | 142 | 0.086 | 57
143 | 8.5 | 10.96 | [8 empty] | 28.94118 | 143 | 8.5 | 9.916 | [8 empty] | 3.57662 | 16.65882 | 143 | 0.086 | 57
144 | 69.87 | 69.27 | [8 empty] | -0.8587377 | 144 | 69.87 | 77.43 | [8 empty] | 3.57662 | 10.82009 | 144 | 0.086 | 57
145 | 45.23 | 36.98 | [8 empty] | -18.24011 | 145 | 45.23 | 43.7 | [8 empty] | 3.57662 | -3.382711 | 145 | 0.086 | 57
146 | 48.79 | 52.69 | [8 empty] | 7.993441 | 146 | 48.79 | 50.83 | [8 empty] | 3.57662 | 4.181185 | 146 | 0.086 | 57
147 | 27.38 | 26.68 | [8 empty] | -2.556611 | 147 | 27.38 | 25.01 | [8 empty] | 3.57662 | -8.655953 | 147 | 0.086 | 57
148 | 69.86 | 66.66 | [8 empty] | -4.58059 | 148 | 69.86 | 73.34 | [8 empty] | 3.57662 | 4.981391 | 148 | 0.086 | 57
149 | 47.07 | 51.02 | [8 empty] | 8.391757 | 149 | 47.07 | 48.03 | [8 empty] | 3.57662 | 2.039516 | 149 | 0.086 | 57
150 | 22.32 | 21.17 | [8 empty] | -5.15233 | 150 | 22.32 | 19.32 | [8 empty] | 3.57662 | -13.44086 | 150 | 0.086 | 57
151 | 69.2 | 73.3 | [8 empty] | 5.924855 | 151 | 69.2 | 69.08 | [8 empty] | 3.32424 | -0.1734104 | 151 | 0.095 | 52
152 | 66.9 | 65.7 | [8 empty] | -1.793722 | 152 | 66.9 | 68.82 | [8 empty] | 3.32424 | 2.869955 | 152 | 0.095 | 52
153 | 37.9 | 37.3 | [8 empty] | -1.583113 | 153 | 37.9 | 37.45 | [8 empty] | 3.32424 | -1.187335 | 153 | 0.095 | 52
154 | 29.4 | 33.85 | [8 empty] | 15.13605 | 154 | 29.4 | 25.8 | [8 empty] | 3.32424 | -12.2449 | 154 | 0.095 | 52
155 | 71.2 | 75.4 | [8 empty] | 5.898876 | 155 | 71.2 | 73.6 | [8 empty] | 3.32424 | 3.370787 | 155 | 0.095 | 52
156 | 49 | 48.8 | [8 empty] | -0.4081633 | 156 | 49 | 50.71 | [8 empty] | 3.32424 | 3.489796 | 156 | 0.095 | 52
157 | 32 | 36.15 | [8 empty] | 12.96875 | 157 | 32 | 33.05 | [8 empty] | 3.32424 | 3.28125 | 157 | 0.095 | 52
158 | 28 | 24.75 | [8 empty] | -11.60714 | 158 | 28 | 29.38 | [8 empty] | 3.32424 | 4.928571 | 158 | 0.095 | 52
159 | 37.2 | 40.45 | [8 empty] | 8.736559 | 159 | 37.2 | 37.5 | [8 empty] | 3.29811 | 0.8064516 | 159 | 0.0021 | 23
160 | 72.8 | 68.5 | [8 empty] | -5.906593 | 160 | 72.8 | 66.8 | [8 empty] | 3.29811 | -8.241758 | 160 | 0.0021 | 23
161 | 95.3 | 102.4 | [8 empty] | 7.450157 | 161 | 95.3 | 87.32 | [8 empty] | 3.29811 | -8.373557 | 161 | 0.0021 | 23
162 | 75.5 | 70.1 | [8 empty] | -7.152318 | 162 | 75.5 | 74.84 | [8 empty] | 3.29811 | -0.8741722 | 162 | 0.0021 | 23
163 | 73.7 | 83.4 | [8 empty] | 13.16147 | 163 | 73.7 | 64.28 | [8 empty] | 3.29811 | -12.78155 | 163 | 0.0021 | 23
164 | 73.9 | 71 | [8 empty] | -3.924222 | 164 | 73.9 | 74.02 | [8 empty] | 3.29811 | 0.1623816 | 164 | 0.0021 | 23
165 | 69 | 59.1 | [8 empty] | -14.34783 | 165 | 69 | 68.7 | [8 empty] | 3.29811 | -0.4347826 | 165 | 0.0021 | 23
166 | 22.6 | 21.85 | [8 empty] | -3.318584 | 166 | 22.6 | 21.67 | [8 empty] | 3.29811 | -4.115044 | 166 | 0.0021 | 23
167 | 28.16 | 31.06 | [8 empty] | 10.2983 | 167 | 28.16 | 27.95 | [8 empty] | 3.29811 | -0.7457386 | 167 | 0.0021 | 23
168 | 48.99 | 53.89 | [8 empty] | 10.00204 | 168 | 48.99 | 47.52 | [8 empty] | 3.29811 | -3.000612 | 168 | 0.0021 | 23
169 | 24.41 | 24.06 | [8 empty] | -1.433839 | 169 | 24.41 | 22.46 | [8 empty] | 3.29811 | -7.988529 | 169 | 0.0021 | 23
170 | 42 | 36.4 | [8 empty] | -13.33333 | 170 | 42 | 46.68 | [8 empty] | 3.29811 | 11.14286 | 170 | 0.0021 | 23
171 | 29.5 | 29.55 | [8 empty] | 0.1694915 | 171 | 29.5 | 30.88 | [8 empty] | 3.29811 | 4.677966 | 171 | 0.0021 | 23
172 | 28.5 | 34.2 | [8 empty] | 20 | 172 | 28.5 | 24.21 | [8 empty] | 3.29811 | -15.05263 | 172 | 0.0021 | 23
173 | 35 | 26.9 | [8 empty] | -23.14286 | 173 | 35 | 36.41 | [8 empty] | 3.29811 | 4.028571 | 173 | 0.0021 | 23
174 | 68.99 | 69.69 | [8 empty] | 1.01464 | 174 | 68.99 | 61.91 | [8 empty] | 3.29811 | -10.26236 | 174 | 0.0021 | 23
175 | 68.94 | 64.54 | [8 empty] | -6.382361 | 175 | 68.94 | 65.28 | [8 empty] | 3.29811 | -5.308964 | 175 | 0.0021 | 23
176 | 78.22 | 85.32 | [8 empty] | 9.076962 | 176 | 78.22 | 86.86 | [8 empty] | 3.29811 | 11.04577 | 176 | 0.0021 | 23
177 | 114.4 | 119.2 | [8 empty] | 4.195804 | 177 | 114.4 | 123.34 | [8 empty] | 3.29811 | 7.814685 | 177 | 0.0021 | 23
178 | 84.8 | 78.3 | [8 empty] | -7.665094 | 178 | 84.8 | 86.48 | [8 empty] | 3.29811 | 1.981132 | 178 | 0.0021 | 23
179 | 36.5 | 38.85 | [8 empty] | 6.438356 | 179 | 36.5 | 40.88 | [8 empty] | 3.29811 | 12 | 179 | 0.0021 | 23
180 | 28.3 | 30.4 | [8 empty] | 7.420495 | 180 | 28.3 | 27.34 | [8 empty] | 3.29811 | -3.392226 | 180 | 0.0021 | 23
181 | 66 | 58.8 | [8 empty] | -10.90909 | 181 | 66 | 68.52 | [8 empty] | 3.29811 | 3.818182 | 181 | 0.0021 | 23
182 | 61 | 55.6 | [8 empty] | -8.852459 | 182 | 61 | 63.22 | [8 empty] | 3.29811 | 3.639344 | 182 | 0.0021 | 23
183 | 12 | 9.2 | [8 empty] | -23.33333 | 183 | 12 | 11.796 | [8 empty] | 3.29811 | -1.7 | 183 | 0.0021 | 23
184 | 31.5 | 27.65 | [8 empty] | -12.22222 | 184 | 31.5 | 27.3 | [8 empty] | 3.29811 | -13.33333 | 184 | 0.0021 | 23
185 | 67.8 | 51.2 | [8 empty] | -24.48378 | 185 | 67.8 | 66.78 | [8 empty] | 3.29811 | -1.504425 | 185 | 0.0021 | 23
186 | 85.2 | 97.4 | [8 empty] | 14.31925 | 186 | 85.2 | 86.1 | [8 empty] | 3.29811 | 1.056338 | 186 | 0.0021 | 23
187 | 75.3 | 72.6 | [8 empty] | -3.585657 | 187 | 75.3 | 74.4 | [8 empty] | 3.29811 | -1.195219 | 187 | 0.0021 | 23
188 | 75.2 | 61.7 | [8 empty] | -17.95213 | 188 | 75.2 | 75.14 | [8 empty] | 3.29811 | -0.07978723 | 188 | 0.0021 | 23
189 | 31.6 | 33.05 | [8 empty] | 4.588608 | 189 | 31.6 | 28.78 | [8 empty] | 3.29811 | -8.924051 | 189 | 0.0021 | 23
190 | 43.4 | 38.15 | [8 empty] | -12.09677 | 190 | 43.4 | 45.38 | [8 empty] | 3.29811 | 4.562212 | 190 | 0.0021 | 23
191 | 6.5 | 5.78 | [8 empty] | -11.07692 | 191 | 6.5 | 6.08 | [8 empty] | 3.29811 | -6.461538 | 191 | 0.0021 | 23
192 | 71 | 67.5 | [8 empty] | -4.929577 | 192 | 71 | 65.66 | [8 empty] | 3.29811 | -7.521127 | 192 | 0.0021 | 23
193 | 58 | 64.8 | [8 empty] | 11.72414 | 193 | 58 | 57.31 | [8 empty] | 3.29811 | -1.189655 | 193 | 0.0021 | 23
194 | 61.8 | 64.2 | [8 empty] | 3.883495 | 194 | 61.8 | 60.84 | [8 empty] | 3.29811 | -1.553398 | 194 | 0.0021 | 23
195 | 56.5 | 48.5 | [8 empty] | -14.15929 | 195 | 56.5 | 57.94 | [8 empty] | 3.29811 | 2.548673 | 195 | 0.0021 | 23
196 | 21.8 | 28.1 | [8 empty] | 28.89908 | 196 | 21.8 | 23.21 | [8 empty] | 3.29811 | 6.46789 | 196 | 0.0021 | 23
197 | 59.7 | 64.6 | [8 empty] | 8.207705 | 197 | 59.7 | 55.92 | [8 empty] | 3.29811 | -6.331658 | 197 | 0.0021 | 23
198 | 80.3 | 62.5 | [8 empty] | -22.16687 | 198 | 80.3 | 80.42 | [8 empty] | 3.29811 | 0.1494396 | 198 | 0.0021 | 23
199 | 23.4 | 27.9 | [8 empty] | 19.23077 | 199 | 23.4 | 23.04 | [8 empty] | 3.29811 | -1.538462 | 199 | 0.0021 | 23
200 | 84.2 | 77.3 | [8 empty] | -8.194774 | 200 | 84.2 | 86.84 | [8 empty] | 3.29811 | 3.135392 | 200 | 0.0021 | 23
201 | 21 | 18.75 | [8 empty] | -10.71429 | 201 | 21 | 24.54 | [9 empty] | 16.85714
202 | 91.24 | 95.44 | [8 empty] | 4.603244 | 202 | 91.24 | 99.16 | [9 empty] | 8.680403
203 | 51 | 51.35 | [8 empty] | 0.6862745 | 203 | 51 | 54.54 | [9 empty] | 6.941176
204 | 44.1 | 43.9 | [8 empty] | -0.4535147 | 204 | 44.1 | 45.69 | [9 empty] | 3.605442
205 | 73.4 | 69.2 | [8 empty] | -5.722071 | 205 | 73.4 | 82.04 | [9 empty] | 11.77112
206 | 57.6 | 54.25 | [8 empty] | -5.815972 | 206 | 57.6 | 58.32 | [9 empty] | 1.25
207 | 57.9 | 58 | [8 empty] | 0.1727116 | 207 | 57.9 | 56.91 | [9 empty] | -1.709845

## LIME
| GBR |  | GPR
Cement | ('5=0', -14.031097627674532) | Cement | ('8=0', 26.453713642468454)
Water | ('0.25 < 3 <= 0.32', 9.014608388549314) | Water | ('5=4', -22.59445706016884)
Fine Aggregate | ('-0.19 < 9 <= 0.85', -6.546957032417618) | Fine Aggregate | ('-0.12 < 4 <= 0.19', 17.05852945861109)
Coarse Aggregate | ('6 > 0.84', 5.259235069382224) | Coarse Aggregate | ('9 <= -0.88', -16.99545197551956)
Fly Ash | ('8=3', 4.360881513284235) | Fly Ash | ('-0.57 < 2 <= -0.48', 13.678406634583135)
Super Plasticizer | ('2 <= -0.57', 2.197170775062038) | Super Plasticizer | ('6 <= -0.75', -9.088958115319553)
Silica Fume | ('-0.12 < 4 <= 0.19', 2.1670817182729003) | Silica Fume | ('3 > 0.31', 6.192759294945758)
Nano Silica | ('-0.39 < 7 <= 0.56', -1.3911816932672016) | Nano Silica | ('7 <= -0.79', 6.028356113157653)
Temperature ◦ C | ('0.13 < 1 <= 0.65', 1.221900332424211) | Temperature ◦ C | ('1 <= -0.81', 3.4702776367612818)

## SHAP
| GBR |  | GPR
Cement | 2.235469 | Cement | 2.383922
Water | 2.581356 | Water | 1.392086
Fine Aggregate | 7.363238 | Fine Aggregate | 9.677942
Coarse Aggregate | 2.828713 | Coarse Aggregate | 1.668372
Fly Ash | 4.729121 | Fly Ash | 2.820153
Super Plasticizer | 2.35368 | Super Plasticizer | 2.308869
Silica Fume | 1.850272 | Silica Fume | 0.9864313
Nano Silica | 0.320986 | Nano Silica | 0.2622453
Temperature ◦ C | 14.72327 | Temperature ◦ C | 15.10411