## data
Cement | Water | Fine Aggregate | Coarse Aggregate | Fly Ash | Super Plasticizer | Silica Fume | Nano Silica | Temperature ◦ C | Compressive Strength
250 | 123 | 417 | 1681 | 0 | 0 | 0 | 0 | 20 | 28.16
250 | 123 | 417 | 1681 | 0 | 0 | 0 | 0 | 200 | 23.4
250 | 123 | 417 | 1681 | 0 | 0 | 0 | 0 | 400 | 18.57
250 | 123 | 417 | 1681 | 0 | 0 | 0 | 0 | 600 | 15.26
250 | 123 | 417 | 1681 | 0 | 0 | 0 | 0 | 800 | 8.01
350 | 172 | 373 | 1507 | 0 | 0 | 0 | 0 | 20 | 48.99
350 | 172 | 373 | 1507 | 0 | 0 | 0 | 0 | 100 | 44.58
350 | 172 | 373 | 1507 | 0 | 0 | 0 | 0 | 400 | 34.12
350 | 172 | 373 | 1507 | 0 | 0 | 0 | 0 | 600 | 24.41
350 | 172 | 373 | 1507 | 0 | 0 | 0 | 0 | 800 | 15.24
500 | 385 | 0 | 820 | 0 | 6 | 0 | 0 | 20 | 38
500 | 385 | 0 | 820 | 0 | 6 | 0 | 0 | 200 | 36
500 | 385 | 0 | 820 | 0 | 6 | 0 | 0 | 800 | 12
450 | 346.5 | 0 | 805 | 0 | 6 | 50 | 0 | 20 | 46
450 | 346.5 | 0 | 805 | 0 | 6 | 50 | 0 | 200 | 41.5
450 | 346.5 | 0 | 805 | 0 | 6 | 50 | 0 | 400 | 36.2
400 | 308 | 0 | 790 | 0 | 6 | 100 | 0 | 20 | 50
400 | 308 | 0 | 790 | 0 | 6 | 100 | 0 | 400 | 42
400 | 308 | 0 | 790 | 0 | 6 | 100 | 0 | 800 | 21
350 | 269.5 | 0 | 775 | 0 | 6 | 150 | 0 | 20 | 33
350 | 269.5 | 0 | 775 | 0 | 6 | 150 | 0 | 200 | 29
350 | 269.5 | 0 | 775 | 0 | 6 | 150 | 0 | 800 | 12.5
400 | 308 | 0 | 1038 | 0 | 4.8 | 0 | 0 | 20 | 32
400 | 308 | 0 | 1038 | 0 | 4.8 | 0 | 0 | 200 | 29.5
400 | 308 | 0 | 1038 | 0 | 4.8 | 0 | 0 | 400 | 28.5
360 | 277.2 | 0 | 1028 | 0 | 4.8 | 40 | 0 | 20 | 35
360 | 277.2 | 0 | 1028 | 0 | 4.8 | 40 | 0 | 400 | 29
360 | 277.2 | 0 | 1028 | 0 | 4.8 | 40 | 0 | 800 | 11
320 | 246.4 | 0 | 1015 | 0 | 4.8 | 80 | 0 | 20 | 38
320 | 246.4 | 0 | 1015 | 0 | 4.8 | 80 | 0 | 200 | 35
320 | 246.4 | 0 | 1015 | 0 | 4.8 | 80 | 0 | 800 | 12
280 | 215.6 | 0 | 1005 | 0 | 4.8 | 120 | 0 | 20 | 28
280 | 215.6 | 0 | 1005 | 0 | 4.8 | 120 | 0 | 200 | 27
280 | 215.6 | 0 | 1005 | 0 | 4.8 | 120 | 0 | 400 | 21
500 | 135 | 700 | 1110 | 0 | 14 | 30 | 0 | 20 | 82.47
500 | 135 | 700 | 1110 | 0 | 14 | 30 | 0 | 600 | 42.58
500 | 135 | 700 | 1110 | 0 | 14 | 30 | 0 | 800 | 22.03
500 | 135 | 700 | 1110 | 0 | 15 | 22.5 | 7.5 | 20 | 84.14
500 | 135 | 700 | 1110 | 0 | 15 | 22.5 | 7.5 | 400 | 68.99
500 | 135 | 700 | 1110 | 0 | 15 | 22.5 | 7.5 | 800 | 23.39
500 | 135 | 700 | 1110 | 0 | 16 | 15 | 15 | 20 | 85.84
500 | 135 | 700 | 1110 | 0 | 16 | 15 | 15 | 400 | 76.62
500 | 135 | 700 | 1110 | 0 | 16 | 15 | 15 | 800 | 25.28
500 | 135 | 700 | 1110 | 0 | 18 | 7.5 | 22.5 | 20 | 85.21
500 | 135 | 700 | 1110 | 0 | 18 | 7.5 | 22.5 | 400 | 79.12
500 | 135 | 700 | 1110 | 0 | 18 | 7.5 | 22.5 | 600 | 51.11
470 | 135 | 700 | 1110 | 0 | 16 | 60 | 0 | 20 | 87.38
470 | 135 | 700 | 1110 | 0 | 16 | 60 | 0 | 600 | 47.39
470 | 135 | 700 | 1110 | 0 | 16 | 60 | 0 | 800 | 18.82
470 | 135 | 700 | 1110 | 0 | 18 | 52.5 | 7.5 | 20 | 87.61
470 | 135 | 700 | 1110 | 0 | 18 | 52.5 | 7.5 | 400 | 68.94
470 | 135 | 700 | 1110 | 0 | 18 | 52.5 | 7.5 | 800 | 20.06
470 | 135 | 700 | 1110 | 0 | 20 | 45 | 15 | 20 | 90.6
470 | 135 | 700 | 1110 | 0 | 20 | 45 | 15 | 400 | 75.71
470 | 135 | 700 | 1110 | 0 | 20 | 45 | 15 | 600 | 51.12
470 | 135 | 700 | 1110 | 0 | 22 | 37.5 | 22.5 | 400 | 78.22
470 | 135 | 700 | 1110 | 0 | 22 | 37.5 | 22.5 | 600 | 52.49
470 | 135 | 700 | 1110 | 0 | 22 | 37.5 | 22.5 | 800 | 25.72
326 | 184 | 659 | 1124 | 58 | 3 | 0 | 0 | 20 | 95.8
326 | 184 | 659 | 1124 | 58 | 3 | 0 | 0 | 650 | 57.9
326 | 184 | 659 | 1124 | 58 | 3 | 0 | 0 | 800 | 40
326 | 184 | 659 | 1124 | 58 | 3 | 0 | 0 | 950 | 21.3
391 | 179 | 689 | 1172 | 69 | 3.5 | 0 | 0 | 20 | 114.4
391 | 179 | 689 | 1172 | 69 | 3.5 | 0 | 0 | 400 | 84.8
391 | 179 | 689 | 1172 | 69 | 3.5 | 0 | 0 | 800 | 36.8
391 | 179 | 689 | 1172 | 69 | 3.5 | 0 | 0 | 950 | 25.4
442 | 166 | 689 | 1125 | 78 | 5.3 | 0 | 0 | 20 | 115.1
442 | 166 | 689 | 1125 | 78 | 5.3 | 0 | 0 | 400 | 85.2
442 | 166 | 689 | 1125 | 78 | 5.3 | 0 | 0 | 650 | 73.5
442 | 166 | 689 | 1125 | 78 | 5.3 | 0 | 0 | 950 | 25.5
440 | 149 | 702 | 1099 | 110 | 6.6 | 0 | 0 | 20 | 133.6
440 | 149 | 702 | 1099 | 110 | 6.6 | 0 | 0 | 400 | 98.1
440 | 149 | 702 | 1099 | 110 | 6.6 | 0 | 0 | 650 | 84.9
440 | 149 | 702 | 1099 | 110 | 6.6 | 0 | 0 | 800 | 43.1
437 | 170 | 783 | 1016 | 49 | 1.9 | 0 | 0 | 300 | 57.2
437 | 170 | 783 | 1016 | 49 | 1.9 | 0 | 0 | 400 | 58
437 | 170 | 783 | 1016 | 49 | 1.9 | 0 | 0 | 500 | 47.2
437 | 170 | 783 | 1016 | 49 | 1.9 | 0 | 0 | 600 | 36.5
437 | 170 | 783 | 1016 | 49 | 1.9 | 0 | 0 | 700 | 28.3
500 | 150 | 630 | 1260 | 0 | 10 | 0 | 0 | 22 | 49
500 | 150 | 630 | 1260 | 0 | 10 | 0 | 0 | 300 | 41
500 | 150 | 630 | 1260 | 0 | 10 | 0 | 0 | 400 | 23
500 | 150 | 630 | 1260 | 0 | 10 | 0 | 0 | 600 | 8
500 | 150 | 630 | 1260 | 0 | 10 | 0 | 0 | 800 | 3
450 | 150 | 630 | 1260 | 0 | 10 | 50 | 0 | 22 | 52
450 | 150 | 630 | 1260 | 0 | 10 | 50 | 0 | 105 | 53
450 | 150 | 630 | 1260 | 0 | 10 | 50 | 0 | 400 | 27
450 | 150 | 630 | 1260 | 0 | 10 | 50 | 0 | 600 | 11
450 | 150 | 630 | 1260 | 0 | 10 | 50 | 0 | 800 | 6
425 | 150 | 630 | 1260 | 0 | 12.5 | 75 | 0 | 22 | 57
425 | 150 | 630 | 1260 | 0 | 12.5 | 75 | 0 | 105 | 66
425 | 150 | 630 | 1260 | 0 | 12.5 | 75 | 0 | 300 | 61
425 | 150 | 630 | 1260 | 0 | 12.5 | 75 | 0 | 600 | 21
425 | 150 | 630 | 1260 | 0 | 12.5 | 75 | 0 | 800 | 12
400 | 150 | 630 | 1260 | 0 | 15 | 100 | 0 | 22 | 64
400 | 150 | 630 | 1260 | 0 | 15 | 100 | 0 | 105 | 78
400 | 150 | 630 | 1260 | 0 | 15 | 100 | 0 | 300 | 65
400 | 150 | 630 | 1260 | 0 | 15 | 100 | 0 | 400 | 37
400 | 150 | 630 | 1260 | 0 | 15 | 100 | 0 | 800 | 21
308 | 185 | 933 | 968 | 0 | 6 | 0 | 0 | 20 | 37.5
308 | 185 | 933 | 968 | 0 | 6 | 0 | 0 | 100 | 31.5
308 | 185 | 933 | 968 | 0 | 6 | 0 | 0 | 150 | 29.4
308 | 185 | 933 | 968 | 0 | 6 | 0 | 0 | 200 | 29.2
308 | 185 | 933 | 968 | 0 | 6 | 0 | 0 | 250 | 34.7
310 | 186 | 940 | 976 | 0 | 7.7 | 31 | 0 | 20 | 44.5
310 | 186 | 940 | 976 | 0 | 7.7 | 31 | 0 | 50 | 44.3
310 | 186 | 940 | 976 | 0 | 7.7 | 31 | 0 | 150 | 46.5
310 | 186 | 940 | 976 | 0 | 7.7 | 31 | 0 | 200 | 48.9
310 | 186 | 940 | 976 | 0 | 7.7 | 31 | 0 | 250 | 47.1
512 | 154 | 711 | 1106 | 0 | 18 | 0 | 0 | 20 | 80.6
512 | 154 | 711 | 1106 | 0 | 18 | 0 | 0 | 50 | 80.5
512 | 154 | 711 | 1106 | 0 | 18 | 0 | 0 | 100 | 67.8
512 | 154 | 711 | 1106 | 0 | 18 | 0 | 0 | 200 | 78.9
512 | 154 | 711 | 1106 | 0 | 18 | 0 | 0 | 250 | 83.7
511 | 153 | 709 | 1122 | 0 | 20.4 | 51 | 0 | 20 | 85.1
511 | 153 | 709 | 1122 | 0 | 20.4 | 51 | 0 | 50 | 85.2
511 | 153 | 709 | 1122 | 0 | 20.4 | 51 | 0 | 100 | 89.6
511 | 153 | 709 | 1122 | 0 | 20.4 | 51 | 0 | 150 | 94.6
511 | 153 | 709 | 1122 | 0 | 20.4 | 51 | 0 | 250 | 101.3
500 | 150 | 750 | 1068 | 0 | 0 | 0 | 0 | 100 | 75.3
500 | 150 | 750 | 1068 | 0 | 0 | 0 | 0 | 200 | 68.9
500 | 150 | 750 | 1068 | 0 | 0 | 0 | 0 | 400 | 66
500 | 150 | 750 | 1068 | 0 | 0 | 0 | 0 | 600 | 35.4
350 | 150 | 750 | 1023 | 150 | 0 | 0 | 0 | 23 | 75.2
350 | 150 | 750 | 1023 | 150 | 0 | 0 | 0 | 200 | 73.3
350 | 150 | 750 | 1023 | 150 | 0 | 0 | 0 | 400 | 60.4
350 | 150 | 750 | 1023 | 150 | 0 | 0 | 0 | 600 | 39.2
475 | 150 | 750 | 1065 | 0 | 25 | 0 | 0 | 23 | 75.7
475 | 150 | 750 | 1065 | 0 | 25 | 0 | 0 | 100 | 75.4
475 | 150 | 750 | 1065 | 0 | 25 | 0 | 0 | 400 | 68.5
475 | 150 | 750 | 1065 | 0 | 25 | 0 | 0 | 600 | 34.2
390 | 195 | 585 | 1209 | 0 | 0 | 0 | 0 | 23 | 34.1
390 | 195 | 585 | 1209 | 0 | 0 | 0 | 0 | 100 | 35.6
390 | 195 | 585 | 1209 | 0 | 0 | 0 | 0 | 200 | 31.6
390 | 195 | 585 | 1209 | 0 | 0 | 0 | 0 | 600 | 16.8
390 | 195 | 585 | 1209 | 0 | 0 | 0 | 0 | 400 | 26.6
572 | 286 | 1345 | 0 | 0 | 0 | 0 | 0 | 600 | 43.4
786 | 236 | 1286 | 0 | 0 | 25.9 | 78.6 | 0 | 800 | 41.3
572 | 286 | 1345 | 0 | 0 | 0 | 0 | 0 | 23 | 58.3
572 | 286 | 1345 | 0 | 0 | 0 | 0 | 0 | 200 | 55
572 | 286 | 1345 | 0 | 0 | 0 | 0 | 0 | 400 | 52.2
572 | 286 | 1345 | 0 | 0 | 0 | 0 | 0 | 800 | 31.5
572 | 286 | 1345 | 0 | 0 | 0 | 0 | 0 | 1000 | 6.5
786 | 236 | 1286 | 0 | 0 | 25.9 | 78.6 | 0 | 23 | 71
786 | 236 | 1286 | 0 | 0 | 25.9 | 78.6 | 0 | 200 | 58
786 | 236 | 1286 | 0 | 0 | 25.9 | 78.6 | 0 | 400 | 65.4
786 | 236 | 1286 | 0 | 0 | 25.9 | 78.6 | 0 | 600 | 62.9
786 | 236 | 1286 | 0 | 0 | 25.9 | 78.6 | 0 | 1000 | 21
430 | 172 | 687 | 1030 | 0 | 1.6 | 0 | 0 | 20 | 61.8
430 | 172 | 687 | 1030 | 0 | 1.6 | 0 | 0 | 100 | 53.3
430 | 172 | 687 | 1030 | 0 | 1.6 | 0 | 0 | 200 | 55.5
430 | 172 | 687 | 1030 | 0 | 1.6 | 0 | 0 | 300 | 46.5
430 | 172 | 687 | 1030 | 0 | 1.6 | 0 | 0 | 600 | 20.6
441 | 164 | 653 | 1115 | 0 | 2.9 | 28 | 0 | 100 | 62.8
441 | 164 | 653 | 1115 | 0 | 2.9 | 28 | 0 | 200 | 64.7
441 | 164 | 653 | 1115 | 0 | 2.9 | 28 | 0 | 300 | 56.5
441 | 164 | 653 | 1115 | 0 | 2.9 | 28 | 0 | 600 | 21.8
495 | 149 | 615 | 1168 | 0 | 1.9 | 0 | 0 | 20 | 67.4
495 | 149 | 615 | 1168 | 0 | 1.9 | 0 | 0 | 200 | 59.7
495 | 149 | 615 | 1168 | 0 | 1.9 | 0 | 0 | 300 | 49
495 | 149 | 615 | 1168 | 0 | 1.9 | 0 | 0 | 600 | 21
465 | 149 | 615 | 1168 | 0 | 3.1 | 30 | 0 | 20 | 80.3
465 | 149 | 615 | 1168 | 0 | 3.1 | 30 | 0 | 100 | 68
465 | 149 | 615 | 1168 | 0 | 3.1 | 30 | 0 | 300 | 56.5
465 | 149 | 615 | 1168 | 0 | 3.1 | 30 | 0 | 600 | 23.4
450 | 149 | 615 | 1168 | 0 | 3.7 | 45 | 0 | 20 | 84.2
450 | 149 | 615 | 1168 | 0 | 3.7 | 45 | 0 | 100 | 70.8
450 | 149 | 615 | 1168 | 0 | 3.7 | 45 | 0 | 200 | 71.7
250 | 123 | 417 | 1681 | 0 | 0 | 0 | 0 | 100 | 25.74
350 | 172 | 373 | 1507 | 0 | 0 | 0 | 0 | 200 | 40.35
500 | 385 | 0 | 820 | 0 | 6 | 0 | 0 | 400 | 34.5
450 | 346.5 | 0 | 805 | 0 | 6 | 50 | 0 | 800 | 21
400 | 308 | 0 | 790 | 0 | 6 | 100 | 0 | 200 | 44
350 | 269.5 | 0 | 775 | 0 | 6 | 150 | 0 | 400 | 27
400 | 308 | 0 | 1038 | 0 | 4.8 | 0 | 0 | 800 | 7.5
360 | 277.2 | 0 | 1028 | 0 | 4.8 | 40 | 0 | 200 | 32
320 | 246.4 | 0 | 1015 | 0 | 4.8 | 80 | 0 | 400 | 30
280 | 215.6 | 0 | 1005 | 0 | 4.8 | 120 | 0 | 800 | 8.5
500 | 135 | 700 | 1110 | 0 | 14 | 30 | 0 | 400 | 69.87
500 | 135 | 700 | 1110 | 0 | 15 | 22.5 | 7.5 | 600 | 45.23
500 | 135 | 700 | 1110 | 0 | 16 | 15 | 15 | 600 | 48.79
500 | 135 | 700 | 1110 | 0 | 18 | 7.5 | 22.5 | 800 | 27.38
470 | 135 | 700 | 1110 | 0 | 16 | 60 | 0 | 400 | 69.86
470 | 135 | 700 | 1110 | 0 | 18 | 52.5 | 7.5 | 600 | 47.07
470 | 135 | 700 | 1110 | 0 | 20 | 45 | 15 | 800 | 22.32
470 | 135 | 700 | 1110 | 0 | 22 | 37.5 | 22.5 | 20 | 91.24
326 | 184 | 659 | 1124 | 58 | 3 | 0 | 0 | 400 | 69.2
391 | 179 | 689 | 1172 | 69 | 3.5 | 0 | 0 | 650 | 66.9
442 | 166 | 689 | 1125 | 78 | 5.3 | 0 | 0 | 800 | 37.9
440 | 149 | 702 | 1099 | 110 | 6.6 | 0 | 0 | 950 | 29.4
437 | 170 | 783 | 1016 | 49 | 1.9 | 0 | 0 | 20 | 71.2
500 | 150 | 630 | 1260 | 0 | 10 | 0 | 0 | 105 | 51
450 | 150 | 630 | 1260 | 0 | 10 | 50 | 0 | 300 | 49
425 | 150 | 630 | 1260 | 0 | 12.5 | 75 | 0 | 400 | 32
400 | 150 | 630 | 1260 | 0 | 15 | 100 | 0 | 600 | 28
308 | 185 | 933 | 968 | 0 | 6 | 0 | 0 | 50 | 37.2
310 | 186 | 940 | 976 | 0 | 7.7 | 31 | 0 | 100 | 44.1
512 | 154 | 711 | 1106 | 0 | 18 | 0 | 0 | 150 | 72.8
511 | 153 | 709 | 1122 | 0 | 20.4 | 51 | 0 | 200 | 95.3
500 | 150 | 750 | 1068 | 0 | 0 | 0 | 0 | 23 | 75.5
350 | 150 | 750 | 1023 | 150 | 0 | 0 | 0 | 100 | 73.7
475 | 150 | 750 | 1065 | 0 | 25 | 0 | 0 | 200 | 73.4
441 | 164 | 653 | 1115 | 0 | 2.9 | 28 | 0 | 20 | 73.9
495 | 149 | 615 | 1168 | 0 | 1.9 | 0 | 0 | 100 | 57.6
465 | 149 | 615 | 1168 | 0 | 3.1 | 30 | 0 | 200 | 69
450 | 149 | 615 | 1168 | 0 | 3.7 | 45 | 0 | 300 | 57.9
450 | 149 | 615 | 1168 | 0 | 3.7 | 45 | 0 | 600 | 22.6

## Table 7
Cement | Water | Fine Aggregate | Coarse Aggregate | Fly Ash | Super Plasticizer | Silica Fume | Nano Silica | Temperature ◦ C | Compressive Strength
(kg/m3 ) | (kg/m3 ) | (kg/m3 ) | (kg/m3 ) | (kg/m3 ) | (kg/m3 ) | (kg/m3 ) | (kg/m3 ) |  | (MPa)
250 | 123 | 417 | 1681 | 0 | 0 | 0 | 0 | 20 | 28.16
250 | 123 | 417 | 1681 | 0 | 0 | 0 | 0 | 200 | 23.4
250 | 123 | 417 | 1681 | 0 | 0 | 0 | 0 | 400 | 18.57
250 | 123 | 417 | 1681 | 0 | 0 | 0 | 0 | 600 | 15.26
250 | 123 | 417 | 1681 | 0 | 0 | 0 | 0 | 800 | 8.01
350 | 172 | 373 | 1507 | 0 | 0 | 0 | 0 | 20 | 48.99
350 | 172 | 373 | 1507 | 0 | 0 | 0 | 0 | 100 | 44.58
350 | 172 | 373 | 1507 | 0 | 0 | 0 | 0 | 400 | 34.12
350 | 172 | 373 | 1507 | 0 | 0 | 0 | 0 | 600 | 24.41
350 | 172 | 373 | 1507 | 0 | 0 | 0 | 0 | 800 | 15.24
500 | 385 | 0 | 820 | 0 | 6 | 0 | 0 | 20 | 38
500 | 385 | 0 | 820 | 0 | 6 | 0 | 0 | 200 | 36
500 | 385 | 0 | 820 | 0 | 6 | 0 | 0 | 800 | 12
450 | 346.5 | 0 | 805 | 0 | 6 | 50 | 0 | 20 | 46
450 | 346.5 | 0 | 805 | 0 | 6 | 50 | 0 | 200 | 41.5
450 | 346.5 | 0 | 805 | 0 | 6 | 50 | 0 | 400 | 36.2
400 | 308 | 0 | 790 | 0 | 6 | 100 | 0 | 20 | 50
400 | 308 | 0 | 790 | 0 | 6 | 100 | 0 | 400 | 42
400 | 308 | 0 | 790 | 0 | 6 | 100 | 0 | 800 | 21
350 | 269.5 | 0 | 775 | 0 | 6 | 150 | 0 | 20 | 33
350 | 269.5 | 0 | 775 | 0 | 6 | 150 | 0 | 200 | 29
350 | 269.5 | 0 | 775 | 0 | 6 | 150 | 0 | 800 | 12.5
400 | 308 | 0 | 1038 | 0 | 4.8 | 0 | 0 | 20 | 32
400 | 308 | 0 | 1038 | 0 | 4.8 | 0 | 0 | 200 | 29.5
400 | 308 | 0 | 1038 | 0 | 4.8 | 0 | 0 | 400 | 28.5
360 | 277.2 | 0 | 1028 | 0 | 4.8 | 40 | 0 | 20 | 35
360 | 277.2 | 0 | 1028 | 0 | 4.8 | 40 | 0 | 400 | 29
360 | 277.2 | 0 | 1028 | 0 | 4.8 | 40 | 0 | 800 | 11
320 | 246.4 | 0 | 1015 | 0 | 4.8 | 80 | 0 | 20 | 38
320 | 246.4 | 0 | 1015 | 0 | 4.8 | 80 | 0 | 200 | 35
320 | 246.4 | 0 | 1015 | 0 | 4.8 | 80 | 0 | 800 | 12
280 | 215.6 | 0 | 1005 | 0 | 4.8 | 120 | 0 | 20 | 28
280 | 215.6 | 0 | 1005 | 0 | 4.8 | 120 | 0 | 200 | 27
280 | 215.6 | 0 | 1005 | 0 | 4.8 | 120 | 0 | 400 | 21
500 | 135 | 700 | 1110 | 0 | 14 | 30 | 0 | 20 | 82.47
500 | 135 | 700 | 1110 | 0 | 14 | 30 | 0 | 600 | 42.58
500 | 135 | 700 | 1110 | 0 | 14 | 30 | 0 | 800 | 22.03
500 | 135 | 700 | 1110 | 0 | 15 | 22.5 | 7.5 | 20 | 84.14
500 | 135 | 700 | 1110 | 0 | 15 | 22.5 | 7.5 | 400 | 68.99
500 | 135 | 700 | 1110 | 0 | 15 | 22.5 | 7.5 | 800 | 23.39
500 | 135 | 700 | 1110 | 0 | 16 | 15 | 15 | 20 | 85.84
500 | 135 | 700 | 1110 | 0 | 16 | 15 | 15 | 400 | 76.62
500 | 135 | 700 | 1110 | 0 | 16 | 15 | 15 | 800 | 25.28
500 | 135 | 700 | 1110 | 0 | 18 | 7.5 | 22.5 | 20 | 85.21
500 | 135 | 700 | 1110 | 0 | 18 | 7.5 | 22.5 | 400 | 79.12
500 | 135 | 700 | 1110 | 0 | 18 | 7.5 | 22.5 | 600 | 51.11
470 | 135 | 700 | 1110 | 0 | 16 | 60 | 0 | 20 | 87.38
470 | 135 | 700 | 1110 | 0 | 16 | 60 | 0 | 600 | 47.39
470 | 135 | 700 | 1110 | 0 | 16 | 60 | 0 | 800 | 18.82
470 | 135 | 700 | 1110 | 0 | 18 | 52.5 | 7.5 | 20 | 87.61
470 | 135 | 700 | 1110 | 0 | 18 | 52.5 | 7.5 | 400 | 68.94
470 | 135 | 700 | 1110 | 0 | 18 | 52.5 | 7.5 | 800 | 20.06
470 | 135 | 700 | 1110 | 0 | 20 | 45 | 15 | 20 | 90.6
470 | 135 | 700 | 1110 | 0 | 20 | 45 | 15 | 400 | 75.71
470 | 135 | 700 | 1110 | 0 | 20 | 45 | 15 | 600 | 51.12
470 | 135 | 700 | 1110 | 0 | 22 | 37.5 | 22.5 | 400 | 78.22
470 | 135 | 700 | 1110 | 0 | 22 | 37.5 | 22.5 | 600 | 52.49
470 | 135 | 700 | 1110 | 0 | 22 | 37.5 | 22.5 | 800 | 25.72
326 | 184 | 659 | 1124 | 58 | 3 | 0 | 0 | 20 | 95.8
326 | 184 | 659 | 1124 | 58 | 3 | 0 | 0 | 650 | 57.9
326 | 184 | 659 | 1124 | 58 | 3 | 0 | 0 | 800 | 40
326 | 184 | 659 | 1124 | 58 | 3 | 0 | 0 | 950 | 21.3
391 | 179 | 689 | 1172 | 69 | 3.5 | 0 | 0 | 20 | 114.4
391 | 179 | 689 | 1172 | 69 | 3.5 | 0 | 0 | 400 | 84.8
391 | 179 | 689 | 1172 | 69 | 3.5 | 0 | 0 | 800 | 36.8
391 | 179 | 689 | 1172 | 69 | 3.5 | 0 | 0 | 950 | 25.4
442 | 166 | 689 | 1125 | 78 | 5.3 | 0 | 0 | 20 | 115.1
442 | 166 | 689 | 1125 | 78 | 5.3 | 0 | 0 | 400 | 85.2
442 | 166 | 689 | 1125 | 78 | 5.3 | 0 | 0 | 650 | 73.5
442 | 166 | 689 | 1125 | 78 | 5.3 | 0 | 0 | 950 | 25.5
440 | 149 | 702 | 1099 | 110 | 6.6 | 0 | 0 | 20 | 133.6
440 | 149 | 702 | 1099 | 110 | 6.6 | 0 | 0 | 400 | 98.1
440 | 149 | 702 | 1099 | 110 | 6.6 | 0 | 0 | 650 | 84.9
440 | 149 | 702 | 1099 | 110 | 6.6 | 0 | 0 | 800 | 43.1
437 | 170 | 783 | 1016 | 49 | 1.9 | 0 | 0 | 300 | 57.2
437 | 170 | 783 | 1016 | 49 | 1.9 | 0 | 0 | 400 | 58
437 | 170 | 783 | 1016 | 49 | 1.9 | 0 | 0 | 500 | 47.2
437 | 170 | 783 | 1016 | 49 | 1.9 | 0 | 0 | 600 | 36.5
437 | 170 | 783 | 1016 | 49 | 1.9 | 0 | 0 | 700 | 28.3
500 | 150 | 630 | 1260 | 0 | 10 | 0 | 0 | 22 | 49
500 | 150 | 630 | 1260 | 0 | 10 | 0 | 0 | 300 | 41
500 | 150 | 630 | 1260 | 0 | 10 | 0 | 0 | 400 | 23
500 | 150 | 630 | 1260 | 0 | 10 | 0 | 0 | 600 | 8
500 | 150 | 630 | 1260 | 0 | 10 | 0 | 0 | 800 | 3
450 | 150 | 630 | 1260 | 0 | 10 | 50 | 0 | 22 | 52
450 | 150 | 630 | 1260 | 0 | 10 | 50 | 0 | 105 | 53
450 | 150 | 630 | 1260 | 0 | 10 | 50 | 0 | 400 | 27
450 | 150 | 630 | 1260 | 0 | 10 | 50 | 0 | 600 | 11
450 | 150 | 630 | 1260 | 0 | 10 | 50 | 0 | 800 | 6
425 | 150 | 630 | 1260 | 0 | 12.5 | 75 | 0 | 22 | 57
425 | 150 | 630 | 1260 | 0 | 12.5 | 75 | 0 | 105 | 66
425 | 150 | 630 | 1260 | 0 | 12.5 | 75 | 0 | 300 | 61
425 | 150 | 630 | 1260 | 0 | 12.5 | 75 | 0 | 600 | 21
425 | 150 | 630 | 1260 | 0 | 12.5 | 75 | 0 | 800 | 12
400 | 150 | 630 | 1260 | 0 | 15 | 100 | 0 | 22 | 64
400 | 150 | 630 | 1260 | 0 | 15 | 100 | 0 | 105 | 78
400 | 150 | 630 | 1260 | 0 | 15 | 100 | 0 | 300 | 65
400 | 150 | 630 | 1260 | 0 | 15 | 100 | 0 | 400 | 37
400 | 150 | 630 | 1260 | 0 | 15 | 100 | 0 | 800 | 21
308 | 185 | 933 | 968 | 0 | 6 | 0 | 0 | 20 | 37.5
308 | 185 | 933 | 968 | 0 | 6 | 0 | 0 | 100 | 31.5
308 | 185 | 933 | 968 | 0 | 6 | 0 | 0 | 150 | 29.4
308 | 185 | 933 | 968 | 0 | 6 | 0 | 0 | 200 | 29.2
308 | 185 | 933 | 968 | 0 | 6 | 0 | 0 | 250 | 34.7
310 | 186 | 940 | 976 | 0 | 7.7 | 31 | 0 | 20 | 44.5
310 | 186 | 940 | 976 | 0 | 7.7 | 31 | 0 | 50 | 44.3
310 | 186 | 940 | 976 | 0 | 7.7 | 31 | 0 | 150 | 46.5
310 | 186 | 940 | 976 | 0 | 7.7 | 31 | 0 | 200 | 48.9
310 | 186 | 940 | 976 | 0 | 7.7 | 31 | 0 | 250 | 47.1
512 | 154 | 711 | 1106 | 0 | 18 | 0 | 0 | 20 | 80.6
512 | 154 | 711 | 1106 | 0 | 18 | 0 | 0 | 50 | 80.5
512 | 154 | 711 | 1106 | 0 | 18 | 0 | 0 | 100 | 67.8
512 | 154 | 711 | 1106 | 0 | 18 | 0 | 0 | 200 | 78.9
512 | 154 | 711 | 1106 | 0 | 18 | 0 | 0 | 250 | 83.7
511 | 153 | 709 | 1122 | 0 | 20.4 | 51 | 0 | 20 | 85.1
511 | 153 | 709 | 1122 | 0 | 20.4 | 51 | 0 | 50 | 85.2
511 | 153 | 709 | 1122 | 0 | 20.4 | 51 | 0 | 100 | 89.6
511 | 153 | 709 | 1122 | 0 | 20.4 | 51 | 0 | 150 | 94.6
511 | 153 | 709 | 1122 | 0 | 20.4 | 51 | 0 | 250 | 101.3
500 | 150 | 750 | 1068 | 0 | 0 | 0 | 0 | 100 | 75.3
500 | 150 | 750 | 1068 | 0 | 0 | 0 | 0 | 200 | 68.9
500 | 150 | 750 | 1068 | 0 | 0 | 0 | 0 | 400 | 66
500 | 150 | 750 | 1068 | 0 | 0 | 0 | 0 | 600 | 35.4
350 | 150 | 750 | 1023 | 150 | 0 | 0 | 0 | 23 | 75.2
350 | 150 | 750 | 1023 | 150 | 0 | 0 | 0 | 200 | 73.3
350 | 150 | 750 | 1023 | 150 | 0 | 0 | 0 | 400 | 60.4
350 | 150 | 750 | 1023 | 150 | 0 | 0 | 0 | 600 | 39.2
475 | 150 | 750 | 1065 | 0 | 25 | 0 | 0 | 23 | 75.7
475 | 150 | 750 | 1065 | 0 | 25 | 0 | 0 | 100 | 75.4
475 | 150 | 750 | 1065 | 0 | 25 | 0 | 0 | 400 | 68.5
475 | 150 | 750 | 1065 | 0 | 25 | 0 | 0 | 600 | 34.2
390 | 195 | 585 | 1209 | 0 | 0 | 0 | 0 | 23 | 34.1
390 | 195 | 585 | 1209 | 0 | 0 | 0 | 0 | 100 | 35.6
390 | 195 | 585 | 1209 | 0 | 0 | 0 | 0 | 200 | 31.6
390 | 195 | 585 | 1209 | 0 | 0 | 0 | 0 | 600 | 16.8
390 | 195 | 585 | 1209 | 0 | 0 | 0 | 0 | 400 | 26.6
572 | 286 | 1345 | 0 | 0 | 0 | 0 | 0 | 600 | 43.4
786 | 236 | 1286 | 0 | 0 | 25.9 | 78.6 | 0 | 800 | 41.3
572 | 286 | 1345 | 0 | 0 | 0 | 0 | 0 | 23 | 58.3
572 | 286 | 1345 | 0 | 0 | 0 | 0 | 0 | 200 | 55
572 | 286 | 1345 | 0 | 0 | 0 | 0 | 0 | 400 | 52.2
572 | 286 | 1345 | 0 | 0 | 0 | 0 | 0 | 800 | 31.5
572 | 286 | 1345 | 0 | 0 | 0 | 0 | 0 | 1000 | 6.5
786 | 236 | 1286 | 0 | 0 | 25.9 | 78.6 | 0 | 23 | 71
786 | 236 | 1286 | 0 | 0 | 25.9 | 78.6 | 0 | 200 | 58
786 | 236 | 1286 | 0 | 0 | 25.9 | 78.6 | 0 | 400 | 65.4
786 | 236 | 1286 | 0 | 0 | 25.9 | 78.6 | 0 | 600 | 62.9
786 | 236 | 1286 | 0 | 0 | 25.9 | 78.6 | 0 | 1000 | 21
430 | 172 | 687 | 1030 | 0 | 1.6 | 0 | 0 | 20 | 61.8
430 | 172 | 687 | 1030 | 0 | 1.6 | 0 | 0 | 100 | 53.3
430 | 172 | 687 | 1030 | 0 | 1.6 | 0 | 0 | 200 | 55.5
430 | 172 | 687 | 1030 | 0 | 1.6 | 0 | 0 | 300 | 46.5
430 | 172 | 687 | 1030 | 0 | 1.6 | 0 | 0 | 600 | 20.6
441 | 164 | 653 | 1115 | 0 | 2.9 | 28 | 0 | 100 | 62.8
441 | 164 | 653 | 1115 | 0 | 2.9 | 28 | 0 | 200 | 64.7
441 | 164 | 653 | 1115 | 0 | 2.9 | 28 | 0 | 300 | 56.5
441 | 164 | 653 | 1115 | 0 | 2.9 | 28 | 0 | 600 | 21.8
495 | 149 | 615 | 1168 | 0 | 1.9 | 0 | 0 | 20 | 67.4
495 | 149 | 615 | 1168 | 0 | 1.9 | 0 | 0 | 200 | 59.7
495 | 149 | 615 | 1168 | 0 | 1.9 | 0 | 0 | 300 | 49
495 | 149 | 615 | 1168 | 0 | 1.9 | 0 | 0 | 600 | 21
465 | 149 | 615 | 1168 | 0 | 3.1 | 30 | 0 | 20 | 80.3
465 | 149 | 615 | 1168 | 0 | 3.1 | 30 | 0 | 100 | 68
465 | 149 | 615 | 1168 | 0 | 3.1 | 30 | 0 | 300 | 56.5
465 | 149 | 615 | 1168 | 0 | 3.1 | 30 | 0 | 600 | 23.4
450 | 149 | 615 | 1168 | 0 | 3.7 | 45 | 0 | 20 | 84.2
450 | 149 | 615 | 1168 | 0 | 3.7 | 45 | 0 | 100 | 70.8
450 | 149 | 615 | 1168 | 0 | 3.7 | 45 | 0 | 200 | 71.7
250 | 123 | 417 | 1681 | 0 | 0 | 0 | 0 | 100 | 25.74
350 | 172 | 373 | 1507 | 0 | 0 | 0 | 0 | 200 | 40.35
500 | 385 | 0 | 820 | 0 | 6 | 0 | 0 | 400 | 34.5
450 | 346.5 | 0 | 805 | 0 | 6 | 50 | 0 | 800 | 21
400 | 308 | 0 | 790 | 0 | 6 | 100 | 0 | 200 | 44
350 | 269.5 | 0 | 775 | 0 | 6 | 150 | 0 | 400 | 27
400 | 308 | 0 | 1038 | 0 | 4.8 | 0 | 0 | 800 | 7.5
360 | 277.2 | 0 | 1028 | 0 | 4.8 | 40 | 0 | 200 | 32
320 | 246.4 | 0 | 1015 | 0 | 4.8 | 80 | 0 | 400 | 30
280 | 215.6 | 0 | 1005 | 0 | 4.8 | 120 | 0 | 800 | 8.5
500 | 135 | 700 | 1110 | 0 | 14 | 30 | 0 | 400 | 69.87
500 | 135 | 700 | 1110 | 0 | 15 | 22.5 | 7.5 | 600 | 45.23
500 | 135 | 700 | 1110 | 0 | 16 | 15 | 15 | 600 | 48.79
500 | 135 | 700 | 1110 | 0 | 18 | 7.5 | 22.5 | 800 | 27.38
470 | 135 | 700 | 1110 | 0 | 16 | 60 | 0 | 400 | 69.86
470 | 135 | 700 | 1110 | 0 | 18 | 52.5 | 7.5 | 600 | 47.07
470 | 135 | 700 | 1110 | 0 | 20 | 45 | 15 | 800 | 22.32
470 | 135 | 700 | 1110 | 0 | 22 | 37.5 | 22.5 | 20 | 91.24
326 | 184 | 659 | 1124 | 58 | 3 | 0 | 0 | 400 | 69.2
391 | 179 | 689 | 1172 | 69 | 3.5 | 0 | 0 | 650 | 66.9
442 | 166 | 689 | 1125 | 78 | 5.3 | 0 | 0 | 800 | 37.9
440 | 149 | 702 | 1099 | 110 | 6.6 | 0 | 0 | 950 | 29.4
437 | 170 | 783 | 1016 | 49 | 1.9 | 0 | 0 | 20 | 71.2
500 | 150 | 630 | 1260 | 0 | 10 | 0 | 0 | 105 | 51
450 | 150 | 630 | 1260 | 0 | 10 | 50 | 0 | 300 | 49
425 | 150 | 630 | 1260 | 0 | 12.5 | 75 | 0 | 400 | 32
400 | 150 | 630 | 1260 | 0 | 15 | 100 | 0 | 600 | 28
308 | 185 | 933 | 968 | 0 | 6 | 0 | 0 | 50 | 37.2
310 | 186 | 940 | 976 | 0 | 7.7 | 31 | 0 | 100 | 44.1
512 | 154 | 711 | 1106 | 0 | 18 | 0 | 0 | 150 | 72.8
511 | 153 | 709 | 1122 | 0 | 20.4 | 51 | 0 | 200 | 95.3
500 | 150 | 750 | 1068 | 0 | 0 | 0 | 0 | 23 | 75.5
350 | 150 | 750 | 1023 | 150 | 0 | 0 | 0 | 100 | 73.7
475 | 150 | 750 | 1065 | 0 | 25 | 0 | 0 | 200 | 73.4
441 | 164 | 653 | 1115 | 0 | 2.9 | 28 | 0 | 20 | 73.9
495 | 149 | 615 | 1168 | 0 | 1.9 | 0 | 0 | 100 | 57.6
465 | 149 | 615 | 1168 | 0 | 3.1 | 30 | 0 | 200 | 69
450 | 149 | 615 | 1168 | 0 | 3.7 | 45 | 0 | 300 | 57.9
450 | 149 | 615 | 1168 | 0 | 3.7 | 45 | 0 | 600 | 22.6

## Standard_Normalized
Cement | Water | Fine Aggregate | Coarse Aggregate | Fly Ash | Super Plasticizer | Silica Fume | Nano Silica | Temperature ◦ C | Compressive Strength
-1.97025 | -1.002708 | -0.6099694 | 2.037408 | -0.3834911 | -1.132216 | -0.7924339 | -0.3321819 | -1.165762 | -0.8423629
-1.97025 | -1.002708 | -0.6099694 | 2.037408 | -0.3834911 | -1.132216 | -0.7924339 | -0.3321819 | -0.5384871 | -1.031933
-1.97025 | -1.002708 | -0.6099694 | 2.037408 | -0.3834911 | -1.132216 | -0.7924339 | -0.3321819 | 0.1584855 | -1.224291
-1.97025 | -1.002708 | -0.6099694 | 2.037408 | -0.3834911 | -1.132216 | -0.7924339 | -0.3321819 | 0.8554581 | -1.356114
-1.97025 | -1.002708 | -0.6099694 | 2.037408 | -0.3834911 | -1.132216 | -0.7924339 | -0.3321819 | 1.552431 | -1.64485
-0.9204912 | -0.1827604 | -0.7489359 | 1.473688 | -0.3834911 | -1.132216 | -0.7924339 | -0.3321819 | -1.165762 | -0.01279424
-0.9204912 | -0.1827604 | -0.7489359 | 1.473688 | -0.3834911 | -1.132216 | -0.7924339 | -0.3321819 | -0.8869733 | -0.1884254
-0.9204912 | -0.1827604 | -0.7489359 | 1.473688 | -0.3834911 | -1.132216 | -0.7924339 | -0.3321819 | 0.1584855 | -0.6050019
-0.9204912 | -0.1827604 | -0.7489359 | 1.473688 | -0.3834911 | -1.132216 | -0.7924339 | -0.3321819 | 0.8554581 | -0.9917092
-0.9204912 | -0.1827604 | -0.7489359 | 1.473688 | -0.3834911 | -1.132216 | -0.7924339 | -0.3321819 | 1.552431 | -1.356911
0.6541467 | 3.381503 | -1.926992 | -0.7520334 | -0.3834911 | -0.3405189 | -0.7924339 | -0.3321819 | -1.165762 | -0.4504783
0.6541467 | 3.381503 | -1.926992 | -0.7520334 | -0.3834911 | -0.3405189 | -0.7924339 | -0.3321819 | -0.5384871 | -0.5301297
0.6541467 | 3.381503 | -1.926992 | -0.7520334 | -0.3834911 | -0.3405189 | -0.7924339 | -0.3321819 | 1.552431 | -1.485946
0.1292674 | 2.737258 | -1.926992 | -0.8006299 | -0.3834911 | -0.3405189 | 0.5590625 | -0.3321819 | -1.165762 | -0.131873
0.1292674 | 2.737258 | -1.926992 | -0.8006299 | -0.3834911 | -0.3405189 | 0.5590625 | -0.3321819 | -0.5384871 | -0.3110885
0.1292674 | 2.737258 | -1.926992 | -0.8006299 | -0.3834911 | -0.3405189 | 0.5590625 | -0.3321819 | 0.1584855 | -0.5221645
-0.3956119 | 2.093014 | -1.926992 | -0.8492265 | -0.3834911 | -0.3405189 | 1.910559 | -0.3321819 | -1.165762 | 0.02742969
-0.3956119 | 2.093014 | -1.926992 | -0.8492265 | -0.3834911 | -0.3405189 | 1.910559 | -0.3321819 | 0.1584855 | -0.2911757
-0.3956119 | 2.093014 | -1.926992 | -0.8492265 | -0.3834911 | -0.3405189 | 1.910559 | -0.3321819 | 1.552431 | -1.127515
-0.9204912 | 1.448769 | -1.926992 | -0.897823 | -0.3834911 | -0.3405189 | 3.262055 | -0.3321819 | -1.165762 | -0.6496067
-0.9204912 | 1.448769 | -1.926992 | -0.897823 | -0.3834911 | -0.3405189 | 3.262055 | -0.3321819 | -0.5384871 | -0.8089094
-0.9204912 | 1.448769 | -1.926992 | -0.897823 | -0.3834911 | -0.3405189 | 3.262055 | -0.3321819 | 1.552431 | -1.466033
-0.3956119 | 2.093014 | -1.926992 | -0.0457637 | -0.3834911 | -0.4988583 | -0.7924339 | -0.3321819 | -1.165762 | -0.6894324
-0.3956119 | 2.093014 | -1.926992 | -0.0457637 | -0.3834911 | -0.4988583 | -0.7924339 | -0.3321819 | -0.5384871 | -0.7889965
-0.3956119 | 2.093014 | -1.926992 | -0.0457637 | -0.3834911 | -0.4988583 | -0.7924339 | -0.3321819 | 0.1584855 | -0.8288222
-0.8155154 | 1.577618 | -1.926992 | -0.07816139 | -0.3834911 | -0.4988583 | 0.2887632 | -0.3321819 | -1.165762 | -0.5699554
-0.8155154 | 1.577618 | -1.926992 | -0.07816139 | -0.3834911 | -0.4988583 | 0.2887632 | -0.3321819 | 0.1584855 | -0.8089094
-0.8155154 | 1.577618 | -1.926992 | -0.07816139 | -0.3834911 | -0.4988583 | 0.2887632 | -0.3321819 | 1.552431 | -1.525771
-1.235419 | 1.062222 | -1.926992 | -0.1202784 | -0.3834911 | -0.4988583 | 1.36996 | -0.3321819 | -1.165762 | -0.4504783
-1.235419 | 1.062222 | -1.926992 | -0.1202784 | -0.3834911 | -0.4988583 | 1.36996 | -0.3321819 | -0.5384871 | -0.5699554
-1.235419 | 1.062222 | -1.926992 | -0.1202784 | -0.3834911 | -0.4988583 | 1.36996 | -0.3321819 | 1.552431 | -1.485946
-1.655322 | 0.546826 | -1.926992 | -0.1526761 | -0.3834911 | -0.4988583 | 2.451157 | -0.3321819 | -1.165762 | -0.848735
-1.655322 | 0.546826 | -1.926992 | -0.1526761 | -0.3834911 | -0.4988583 | 2.451157 | -0.3321819 | -0.5384871 | -0.8885607
-1.655322 | 0.546826 | -1.926992 | -0.1526761 | -0.3834911 | -0.4988583 | 2.451157 | -0.3321819 | 0.1584855 | -1.127515
0.6541467 | -0.8019048 | 0.2838376 | 0.1874997 | -0.3834911 | 0.715077 | 0.01846392 | -0.3321819 | -1.165762 | 1.320569
0.6541467 | -0.8019048 | 0.2838376 | 0.1874997 | -0.3834911 | 0.715077 | 0.01846392 | -0.3321819 | 0.8554581 | -0.2680768
0.6541467 | -0.8019048 | 0.2838376 | 0.1874997 | -0.3834911 | 0.715077 | 0.01846392 | -0.3321819 | 1.552431 | -1.086494
0.6541467 | -0.8019048 | 0.2838376 | 0.1874997 | -0.3834911 | 0.8470265 | -0.1842605 | 1.100353 | -1.165762 | 1.387078
0.6541467 | -0.8019048 | 0.2838376 | 0.1874997 | -0.3834911 | 0.8470265 | -0.1842605 | 1.100353 | 0.1584855 | 0.7837192
0.6541467 | -0.8019048 | 0.2838376 | 0.1874997 | -0.3834911 | 0.8470265 | -0.1842605 | 1.100353 | 1.552431 | -1.032331
0.6541467 | -0.8019048 | 0.2838376 | 0.1874997 | -0.3834911 | 0.978976 | -0.386985 | 2.532887 | -1.165762 | 1.454782
0.6541467 | -0.8019048 | 0.2838376 | 0.1874997 | -0.3834911 | 0.978976 | -0.386985 | 2.532887 | 0.1584855 | 1.087589
0.6541467 | -0.8019048 | 0.2838376 | 0.1874997 | -0.3834911 | 0.978976 | -0.386985 | 2.532887 | 1.552431 | -0.9570609
0.6541467 | -0.8019048 | 0.2838376 | 0.1874997 | -0.3834911 | 1.242875 | -0.5897095 | 3.965422 | -1.165762 | 1.429692
0.6541467 | -0.8019048 | 0.2838376 | 0.1874997 | -0.3834911 | 1.242875 | -0.5897095 | 3.965422 | 0.1584855 | 1.187153
0.6541467 | -0.8019048 | 0.2838376 | 0.1874997 | -0.3834911 | 1.242875 | -0.5897095 | 3.965422 | 0.8554581 | 0.07163618
0.3392191 | -0.8019048 | 0.2838376 | 0.1874997 | -0.3834911 | 0.978976 | 0.8293618 | -0.3321819 | -1.165762 | 1.516113
0.3392191 | -0.8019048 | 0.2838376 | 0.1874997 | -0.3834911 | 0.978976 | 0.8293618 | -0.3321819 | 0.8554581 | -0.07651531
0.3392191 | -0.8019048 | 0.2838376 | 0.1874997 | -0.3834911 | 0.978976 | 0.8293618 | -0.3321819 | 1.552431 | -1.214335
0.3392191 | -0.8019048 | 0.2838376 | 0.1874997 | -0.3834911 | 1.242875 | 0.6266373 | 1.100353 | -1.165762 | 1.525273
0.3392191 | -0.8019048 | 0.2838376 | 0.1874997 | -0.3834911 | 1.242875 | 0.6266373 | 1.100353 | 0.1584855 | 0.7817279
0.3392191 | -0.8019048 | 0.2838376 | 0.1874997 | -0.3834911 | 1.242875 | 0.6266373 | 1.100353 | 1.552431 | -1.164951
0.3392191 | -0.8019048 | 0.2838376 | 0.1874997 | -0.3834911 | 1.506774 | 0.4239128 | 2.532887 | -1.165762 | 1.644352
0.3392191 | -0.8019048 | 0.2838376 | 0.1874997 | -0.3834911 | 1.506774 | 0.4239128 | 2.532887 | 0.1584855 | 1.051348
0.3392191 | -0.8019048 | 0.2838376 | 0.1874997 | -0.3834911 | 1.506774 | 0.4239128 | 2.532887 | 0.8554581 | 0.07203444
0.3392191 | -0.8019048 | 0.2838376 | 0.1874997 | -0.3834911 | 1.770673 | 0.2211884 | 3.965422 | 0.1584855 | 1.15131
0.3392191 | -0.8019048 | 0.2838376 | 0.1874997 | -0.3834911 | 1.770673 | 0.2211884 | 3.965422 | 0.8554581 | 0.1265956
0.3392191 | -0.8019048 | 0.2838376 | 0.1874997 | -0.3834911 | 1.770673 | 0.2211884 | 3.965422 | 1.552431 | -0.9395376
-1.172433 | 0.01804322 | 0.1543462 | 0.2328565 | 1.374506 | -0.7363674 | -0.7924339 | -0.3321819 | -1.165762 | 1.851445
-1.172433 | 0.01804322 | 0.1543462 | 0.2328565 | 1.374506 | -0.7363674 | -0.7924339 | -0.3321819 | 1.029701 | 0.3420525
-1.172433 | 0.01804322 | 0.1543462 | 0.2328565 | 1.374506 | -0.7363674 | -0.7924339 | -0.3321819 | 1.552431 | -0.370827
-1.172433 | 0.01804322 | 0.1543462 | 0.2328565 | 1.374506 | -0.7363674 | -0.7924339 | -0.3321819 | 2.07516 | -1.115567
-0.4900902 | -0.06562494 | 0.249096 | 0.3883654 | 1.707919 | -0.6703926 | -0.7924339 | -0.3321819 | -1.165762 | 2.592203
-0.4900902 | -0.06562494 | 0.249096 | 0.3883654 | 1.707919 | -0.6703926 | -0.7924339 | -0.3321819 | 0.1584855 | 1.413363
-0.4900902 | -0.06562494 | 0.249096 | 0.3883654 | 1.707919 | -0.6703926 | -0.7924339 | -0.3321819 | 1.552431 | -0.4982691
-0.4900902 | -0.06562494 | 0.249096 | 0.3883654 | 1.707919 | -0.6703926 | -0.7924339 | -0.3321819 | 2.07516 | -0.9522818
0.04528669 | -0.2831622 | 0.249096 | 0.2360962 | 1.980712 | -0.4328836 | -0.7924339 | -0.3321819 | -1.165762 | 2.620081
0.04528669 | -0.2831622 | 0.249096 | 0.2360962 | 1.980712 | -0.4328836 | -0.7924339 | -0.3321819 | 0.1584855 | 1.429293
0.04528669 | -0.2831622 | 0.249096 | 0.2360962 | 1.980712 | -0.4328836 | -0.7924339 | -0.3321819 | 1.029701 | 0.9633329
0.04528669 | -0.2831622 | 0.249096 | 0.2360962 | 1.980712 | -0.4328836 | -0.7924339 | -0.3321819 | 2.07516 | -0.9482992
0.02429152 | -0.5676339 | 0.2901543 | 0.1518622 | 2.950641 | -0.2613492 | -0.7924339 | -0.3321819 | -1.165762 | 3.356856
0.02429152 | -0.5676339 | 0.2901543 | 0.1518622 | 2.950641 | -0.2613492 | -0.7924339 | -0.3321819 | 0.1584855 | 1.943044
0.02429152 | -0.5676339 | 0.2901543 | 0.1518622 | 2.950641 | -0.2613492 | -0.7924339 | -0.3321819 | 1.029701 | 1.417346
0.02429152 | -0.5676339 | 0.2901543 | 0.1518622 | 2.950641 | -0.2613492 | -0.7924339 | -0.3321819 | 1.552431 | -0.2473674
-0.007201243 | -0.2162276 | 0.5459789 | -0.1170386 | 1.101713 | -0.8815118 | -0.7924339 | -0.3321819 | -0.1900008 | 0.3141745
-0.007201243 | -0.2162276 | 0.5459789 | -0.1170386 | 1.101713 | -0.8815118 | -0.7924339 | -0.3321819 | 0.1584855 | 0.346035
-0.007201243 | -0.2162276 | 0.5459789 | -0.1170386 | 1.101713 | -0.8815118 | -0.7924339 | -0.3321819 | 0.5069718 | -0.08408219
-0.007201243 | -0.2162276 | 0.5459789 | -0.1170386 | 1.101713 | -0.8815118 | -0.7924339 | -0.3321819 | 0.8554581 | -0.5102168
-0.007201243 | -0.2162276 | 0.5459789 | -0.1170386 | 1.101713 | -0.8815118 | -0.7924339 | -0.3321819 | 1.203944 | -0.8367873
0.6541467 | -0.5509003 | 0.06275462 | 0.6734651 | -0.3834911 | 0.187279 | -0.7924339 | -0.3321819 | -1.158793 | -0.01239598
0.6541467 | -0.5509003 | 0.06275462 | 0.6734651 | -0.3834911 | 0.187279 | -0.7924339 | -0.3321819 | -0.1900008 | -0.3310013
0.6541467 | -0.5509003 | 0.06275462 | 0.6734651 | -0.3834911 | 0.187279 | -0.7924339 | -0.3321819 | 0.1584855 | -1.047863
0.6541467 | -0.5509003 | 0.06275462 | 0.6734651 | -0.3834911 | 0.187279 | -0.7924339 | -0.3321819 | 0.8554581 | -1.645248
0.6541467 | -0.5509003 | 0.06275462 | 0.6734651 | -0.3834911 | 0.187279 | -0.7924339 | -0.3321819 | 1.552431 | -1.844377
0.1292674 | -0.5509003 | 0.06275462 | 0.6734651 | -0.3834911 | 0.187279 | 0.5590625 | -0.3321819 | -1.158793 | 0.107081
0.1292674 | -0.5509003 | 0.06275462 | 0.6734651 | -0.3834911 | 0.187279 | 0.5590625 | -0.3321819 | -0.869549 | 0.1469067
0.1292674 | -0.5509003 | 0.06275462 | 0.6734651 | -0.3834911 | 0.187279 | 0.5590625 | -0.3321819 | 0.1584855 | -0.8885607
0.1292674 | -0.5509003 | 0.06275462 | 0.6734651 | -0.3834911 | 0.187279 | 0.5590625 | -0.3321819 | 0.8554581 | -1.525771
0.1292674 | -0.5509003 | 0.06275462 | 0.6734651 | -0.3834911 | 0.187279 | 0.5590625 | -0.3321819 | 1.552431 | -1.7249
-0.1331723 | -0.5509003 | 0.06275462 | 0.6734651 | -0.3834911 | 0.5171528 | 1.234811 | -0.3321819 | -1.158793 | 0.3062094
-0.1331723 | -0.5509003 | 0.06275462 | 0.6734651 | -0.3834911 | 0.5171528 | 1.234811 | -0.3321819 | -0.869549 | 0.6646404
-0.1331723 | -0.5509003 | 0.06275462 | 0.6734651 | -0.3834911 | 0.5171528 | 1.234811 | -0.3321819 | -0.1900008 | 0.4655121
-0.1331723 | -0.5509003 | 0.06275462 | 0.6734651 | -0.3834911 | 0.5171528 | 1.234811 | -0.3321819 | 0.8554581 | -1.127515
-0.1331723 | -0.5509003 | 0.06275462 | 0.6734651 | -0.3834911 | 0.5171528 | 1.234811 | -0.3321819 | 1.552431 | -1.485946
-0.3956119 | -0.5509003 | 0.06275462 | 0.6734651 | -0.3834911 | 0.8470265 | 1.910559 | -0.3321819 | -1.158793 | 0.5849891
-0.3956119 | -0.5509003 | 0.06275462 | 0.6734651 | -0.3834911 | 0.8470265 | 1.910559 | -0.3321819 | -0.869549 | 1.142548
-0.3956119 | -0.5509003 | 0.06275462 | 0.6734651 | -0.3834911 | 0.8470265 | 1.910559 | -0.3321819 | -0.1900008 | 0.6248147
-0.3956119 | -0.5509003 | 0.06275462 | 0.6734651 | -0.3834911 | 0.8470265 | 1.910559 | -0.3321819 | 0.1584855 | -0.490304
-0.3956119 | -0.5509003 | 0.06275462 | 0.6734651 | -0.3834911 | 0.8470265 | 1.910559 | -0.3321819 | 1.552431 | -1.127515
-1.36139 | 0.03477685 | 1.019728 | -0.2725475 | -0.3834911 | -0.3405189 | -0.7924339 | -0.3321819 | -1.165762 | -0.4703912
-1.36139 | 0.03477685 | 1.019728 | -0.2725475 | -0.3834911 | -0.3405189 | -0.7924339 | -0.3321819 | -0.8869733 | -0.7093452
-1.36139 | 0.03477685 | 1.019728 | -0.2725475 | -0.3834911 | -0.3405189 | -0.7924339 | -0.3321819 | -0.7127302 | -0.7929791
-1.36139 | 0.03477685 | 1.019728 | -0.2725475 | -0.3834911 | -0.3405189 | -0.7924339 | -0.3321819 | -0.5384871 | -0.8009442
-1.36139 | 0.03477685 | 1.019728 | -0.2725475 | -0.3834911 | -0.3405189 | -0.7924339 | -0.3321819 | -0.3642439 | -0.5819031
-1.340395 | 0.05151049 | 1.041837 | -0.2466294 | -0.3834911 | -0.1162048 | 0.04549385 | -0.3321819 | -1.165762 | -0.1916115
-1.340395 | 0.05151049 | 1.041837 | -0.2466294 | -0.3834911 | -0.1162048 | 0.04549385 | -0.3321819 | -1.061216 | -0.1995766
-1.340395 | 0.05151049 | 1.041837 | -0.2466294 | -0.3834911 | -0.1162048 | 0.04549385 | -0.3321819 | -0.7127302 | -0.1119602
-1.340395 | 0.05151049 | 1.041837 | -0.2466294 | -0.3834911 | -0.1162048 | 0.04549385 | -0.3321819 | -0.5384871 | -0.01637855
-1.340395 | 0.05151049 | 1.041837 | -0.2466294 | -0.3834911 | -0.1162048 | 0.04549385 | -0.3321819 | -0.3642439 | -0.08806475
0.7801177 | -0.4839657 | 0.3185792 | 0.1745406 | -0.3834911 | 1.242875 | -0.7924339 | -0.3321819 | -1.165762 | 1.246095
0.7801177 | -0.4839657 | 0.3185792 | 0.1745406 | -0.3834911 | 1.242875 | -0.7924339 | -0.3321819 | -1.061216 | 1.242113
0.7801177 | -0.4839657 | 0.3185792 | 0.1745406 | -0.3834911 | 1.242875 | -0.7924339 | -0.3321819 | -0.8869733 | 0.7363266
0.7801177 | -0.4839657 | 0.3185792 | 0.1745406 | -0.3834911 | 1.242875 | -0.7924339 | -0.3321819 | -0.5384871 | 1.178392
0.7801177 | -0.4839657 | 0.3185792 | 0.1745406 | -0.3834911 | 1.242875 | -0.7924339 | -0.3321819 | -0.3642439 | 1.369555
0.7696201 | -0.5006994 | 0.3122626 | 0.2263769 | -0.3834911 | 1.559554 | 0.5860924 | -0.3321819 | -1.165762 | 1.425311
0.7696201 | -0.5006994 | 0.3122626 | 0.2263769 | -0.3834911 | 1.559554 | 0.5860924 | -0.3321819 | -1.061216 | 1.429293
0.7696201 | -0.5006994 | 0.3122626 | 0.2263769 | -0.3834911 | 1.559554 | 0.5860924 | -0.3321819 | -0.8869733 | 1.604526
0.7696201 | -0.5006994 | 0.3122626 | 0.2263769 | -0.3834911 | 1.559554 | 0.5860924 | -0.3321819 | -0.7127302 | 1.803655
0.7696201 | -0.5006994 | 0.3122626 | 0.2263769 | -0.3834911 | 1.559554 | 0.5860924 | -0.3321819 | -0.3642439 | 2.070487
0.6541467 | -0.5509003 | 0.4417541 | 0.05142938 | -0.3834911 | -1.132216 | -0.7924339 | -0.3321819 | -0.8869733 | 1.035019
0.6541467 | -0.5509003 | 0.4417541 | 0.05142938 | -0.3834911 | -1.132216 | -0.7924339 | -0.3321819 | -0.5384871 | 0.7801348
0.6541467 | -0.5509003 | 0.4417541 | 0.05142938 | -0.3834911 | -1.132216 | -0.7924339 | -0.3321819 | 0.1584855 | 0.6646404
0.6541467 | -0.5509003 | 0.4417541 | 0.05142938 | -0.3834911 | -1.132216 | -0.7924339 | -0.3321819 | 0.8554581 | -0.5540251
-0.9204912 | -0.5509003 | 0.4417541 | -0.09436023 | 4.163053 | -1.132216 | -0.7924339 | -0.3321819 | -1.155308 | 1.031037
-0.9204912 | -0.5509003 | 0.4417541 | -0.09436023 | 4.163053 | -1.132216 | -0.7924339 | -0.3321819 | -0.5384871 | 0.9553678
-0.9204912 | -0.5509003 | 0.4417541 | -0.09436023 | 4.163053 | -1.132216 | -0.7924339 | -0.3321819 | 0.1584855 | 0.4416167
-0.9204912 | -0.5509003 | 0.4417541 | -0.09436023 | 4.163053 | -1.132216 | -0.7924339 | -0.3321819 | 0.8554581 | -0.4026875
0.391707 | -0.5509003 | 0.4417541 | 0.04171007 | -0.3834911 | 2.166521 | -0.7924339 | -0.3321819 | -1.155308 | 1.050949
0.391707 | -0.5509003 | 0.4417541 | 0.04171007 | -0.3834911 | 2.166521 | -0.7924339 | -0.3321819 | -0.8869733 | 1.039002
0.391707 | -0.5509003 | 0.4417541 | 0.04171007 | -0.3834911 | 2.166521 | -0.7924339 | -0.3321819 | 0.1584855 | 0.7642046
0.391707 | -0.5509003 | 0.4417541 | 0.04171007 | -0.3834911 | 2.166521 | -0.7924339 | -0.3321819 | 0.8554581 | -0.6018159
-0.5005878 | 0.2021132 | -0.07937017 | 0.5082368 | -0.3834911 | -1.132216 | -0.7924339 | -0.3321819 | -1.155308 | -0.6057985
-0.5005878 | 0.2021132 | -0.07937017 | 0.5082368 | -0.3834911 | -1.132216 | -0.7924339 | -0.3321819 | -0.8869733 | -0.54606
-0.5005878 | 0.2021132 | -0.07937017 | 0.5082368 | -0.3834911 | -1.132216 | -0.7924339 | -0.3321819 | -0.5384871 | -0.7053626
-0.5005878 | 0.2021132 | -0.07937017 | 0.5082368 | -0.3834911 | -1.132216 | -0.7924339 | -0.3321819 | 0.8554581 | -1.294783
-0.5005878 | 0.2021132 | -0.07937017 | 0.5082368 | -0.3834911 | -1.132216 | -0.7924339 | -0.3321819 | 0.1584855 | -0.904491
1.409973 | 1.724874 | 2.32096 | -3.408644 | -0.3834911 | -1.132216 | -0.7924339 | -0.3321819 | 0.8554581 | -0.2354197
3.656456 | 0.8881921 | 2.134618 | -3.408644 | -0.3834911 | 2.285276 | 1.332118 | -0.3321819 | 1.552431 | -0.3190536
1.409973 | 1.724874 | 2.32096 | -3.408644 | -0.3834911 | -1.132216 | -0.7924339 | -0.3321819 | -1.155308 | 0.3579827
1.409973 | 1.724874 | 2.32096 | -3.408644 | -0.3834911 | -1.132216 | -0.7924339 | -0.3321819 | -0.5384871 | 0.226558
1.409973 | 1.724874 | 2.32096 | -3.408644 | -0.3834911 | -1.132216 | -0.7924339 | -0.3321819 | 0.1584855 | 0.1150462
1.409973 | 1.724874 | 2.32096 | -3.408644 | -0.3834911 | -1.132216 | -0.7924339 | -0.3321819 | 1.552431 | -0.7093452
1.409973 | 1.724874 | 2.32096 | -3.408644 | -0.3834911 | -1.132216 | -0.7924339 | -0.3321819 | 2.249403 | -1.704987
3.656456 | 0.8881921 | 2.134618 | -3.408644 | -0.3834911 | 2.285276 | 1.332118 | -0.3321819 | -1.155308 | 0.8637687
3.656456 | 0.8881921 | 2.134618 | -3.408644 | -0.3834911 | 2.285276 | 1.332118 | -0.3321819 | -0.5384871 | 0.346035
3.656456 | 0.8881921 | 2.134618 | -3.408644 | -0.3834911 | 2.285276 | 1.332118 | -0.3321819 | 0.1584855 | 0.640745
3.656456 | 0.8881921 | 2.134618 | -3.408644 | -0.3834911 | 2.285276 | 1.332118 | -0.3321819 | 0.8554581 | 0.5411808
3.656456 | 0.8881921 | 2.134618 | -3.408644 | -0.3834911 | 2.285276 | 1.332118 | -0.3321819 | 2.249403 | -1.127515
-0.08068435 | -0.1827604 | 0.2427794 | -0.07168185 | -0.3834911 | -0.9210967 | -0.7924339 | -0.3321819 | -1.165762 | 0.4973726
-0.08068435 | -0.1827604 | 0.2427794 | -0.07168185 | -0.3834911 | -0.9210967 | -0.7924339 | -0.3321819 | -0.8869733 | 0.1588544
-0.08068435 | -0.1827604 | 0.2427794 | -0.07168185 | -0.3834911 | -0.9210967 | -0.7924339 | -0.3321819 | -0.5384871 | 0.2464709
-0.08068435 | -0.1827604 | 0.2427794 | -0.07168185 | -0.3834911 | -0.9210967 | -0.7924339 | -0.3321819 | -0.1900008 | -0.1119602
-0.08068435 | -0.1827604 | 0.2427794 | -0.07168185 | -0.3834911 | -0.9210967 | -0.7924339 | -0.3321819 | 0.8554581 | -1.143445
0.0347891 | -0.3166294 | 0.1353962 | 0.2036985 | -0.3834911 | -0.7495623 | -0.03559593 | -0.3321819 | -0.8869733 | 0.5371983
0.0347891 | -0.3166294 | 0.1353962 | 0.2036985 | -0.3834911 | -0.7495623 | -0.03559593 | -0.3321819 | -0.5384871 | 0.612867
0.0347891 | -0.3166294 | 0.1353962 | 0.2036985 | -0.3834911 | -0.7495623 | -0.03559593 | -0.3321819 | -0.1900008 | 0.2862965
0.0347891 | -0.3166294 | 0.1353962 | 0.2036985 | -0.3834911 | -0.7495623 | -0.03559593 | -0.3321819 | 0.8554581 | -1.095654
0.6016588 | -0.5676339 | 0.01537969 | 0.3754063 | -0.3834911 | -0.8815118 | -0.7924339 | -0.3321819 | -1.165762 | 0.7203963
0.6016588 | -0.5676339 | 0.01537969 | 0.3754063 | -0.3834911 | -0.8815118 | -0.7924339 | -0.3321819 | -0.5384871 | 0.4137387
0.6016588 | -0.5676339 | 0.01537969 | 0.3754063 | -0.3834911 | -0.8815118 | -0.7924339 | -0.3321819 | -0.1900008 | -0.01239598
0.6016588 | -0.5676339 | 0.01537969 | 0.3754063 | -0.3834911 | -0.8815118 | -0.7924339 | -0.3321819 | 0.8554581 | -1.127515
0.2867312 | -0.5676339 | 0.01537969 | 0.3754063 | -0.3834911 | -0.7231724 | 0.01846392 | -0.3321819 | -1.165762 | 1.234147
0.2867312 | -0.5676339 | 0.01537969 | 0.3754063 | -0.3834911 | -0.7231724 | 0.01846392 | -0.3321819 | -0.8869733 | 0.7442917
0.2867312 | -0.5676339 | 0.01537969 | 0.3754063 | -0.3834911 | -0.7231724 | 0.01846392 | -0.3321819 | -0.1900008 | 0.2862965
0.2867312 | -0.5676339 | 0.01537969 | 0.3754063 | -0.3834911 | -0.7231724 | 0.01846392 | -0.3321819 | 0.8554581 | -1.031933
0.1292674 | -0.5676339 | 0.01537969 | 0.3754063 | -0.3834911 | -0.6440027 | 0.4239128 | -0.3321819 | -1.165762 | 1.389468
0.1292674 | -0.5676339 | 0.01537969 | 0.3754063 | -0.3834911 | -0.6440027 | 0.4239128 | -0.3321819 | -0.8869733 | 0.8558036
0.1292674 | -0.5676339 | 0.01537969 | 0.3754063 | -0.3834911 | -0.6440027 | 0.4239128 | -0.3321819 | -0.5384871 | 0.8916467
-1.97025 | -1.002708 | -0.6099694 | 2.037408 | -0.3834911 | -1.132216 | -0.7924339 | -0.3321819 | -0.8869733 | -0.9387411
-0.9204912 | -0.1827604 | -0.7489359 | 1.473688 | -0.3834911 | -1.132216 | -0.7924339 | -0.3321819 | -0.5384871 | -0.356888
0.6541467 | 3.381503 | -1.926992 | -0.7520334 | -0.3834911 | -0.3405189 | -0.7924339 | -0.3321819 | 0.1584855 | -0.5898682
0.1292674 | 2.737258 | -1.926992 | -0.8006299 | -0.3834911 | -0.3405189 | 0.5590625 | -0.3321819 | 1.552431 | -1.127515
-0.3956119 | 2.093014 | -1.926992 | -0.8492265 | -0.3834911 | -0.3405189 | 1.910559 | -0.3321819 | -0.5384871 | -0.2115243
-0.9204912 | 1.448769 | -1.926992 | -0.897823 | -0.3834911 | -0.3405189 | 3.262055 | -0.3321819 | 0.1584855 | -0.8885607
-0.3956119 | 2.093014 | -1.926992 | -0.0457637 | -0.3834911 | -0.4988583 | -0.7924339 | -0.3321819 | 1.552431 | -1.665161
-0.8155154 | 1.577618 | -1.926992 | -0.07816139 | -0.3834911 | -0.4988583 | 0.2887632 | -0.3321819 | -0.5384871 | -0.6894324
-1.235419 | 1.062222 | -1.926992 | -0.1202784 | -0.3834911 | -0.4988583 | 1.36996 | -0.3321819 | 0.1584855 | -0.7690837
-1.655322 | 0.546826 | -1.926992 | -0.1526761 | -0.3834911 | -0.4988583 | 2.451157 | -0.3321819 | 1.552431 | -1.625336
0.6541467 | -0.8019048 | 0.2838376 | 0.1874997 | -0.3834911 | 0.715077 | 0.01846392 | -0.3321819 | 0.1584855 | 0.8187657
0.6541467 | -0.8019048 | 0.2838376 | 0.1874997 | -0.3834911 | 0.8470265 | -0.1842605 | 1.100353 | 0.8554581 | -0.1625388
0.6541467 | -0.8019048 | 0.2838376 | 0.1874997 | -0.3834911 | 0.978976 | -0.386985 | 2.532887 | 0.8554581 | -0.02075937
0.6541467 | -0.8019048 | 0.2838376 | 0.1874997 | -0.3834911 | 1.242875 | -0.5897095 | 3.965422 | 1.552431 | -0.873427
0.3392191 | -0.8019048 | 0.2838376 | 0.1874997 | -0.3834911 | 0.978976 | 0.8293618 | -0.3321819 | 0.1584855 | 0.8183675
0.3392191 | -0.8019048 | 0.2838376 | 0.1874997 | -0.3834911 | 1.242875 | 0.6266373 | 1.100353 | 0.8554581 | -0.08925952
0.3392191 | -0.8019048 | 0.2838376 | 0.1874997 | -0.3834911 | 1.506774 | 0.4239128 | 2.532887 | 1.552431 | -1.074945
0.3392191 | -0.8019048 | 0.2838376 | 0.1874997 | -0.3834911 | 1.770673 | 0.2211884 | 3.965422 | -1.165762 | 1.66984
-1.172433 | 0.01804322 | 0.1543462 | 0.2328565 | 1.374506 | -0.7363674 | -0.7924339 | -0.3321819 | 0.1584855 | 0.7920825
-0.4900902 | -0.06562494 | 0.249096 | 0.3883654 | 1.707919 | -0.6703926 | -0.7924339 | -0.3321819 | 1.029701 | 0.7004835
0.04528669 | -0.2831622 | 0.249096 | 0.2360962 | 1.980712 | -0.4328836 | -0.7924339 | -0.3321819 | 1.552431 | -0.4544609
0.02429152 | -0.5676339 | 0.2901543 | 0.1518622 | 2.950641 | -0.2613492 | -0.7924339 | -0.3321819 | 2.07516 | -0.7929791
-0.007201243 | -0.2162276 | 0.5459789 | -0.1170386 | 1.101713 | -0.8815118 | -0.7924339 | -0.3321819 | -1.165762 | 0.8717339
0.6541467 | -0.5509003 | 0.06275462 | 0.6734651 | -0.3834911 | 0.187279 | -0.7924339 | -0.3321819 | -0.869549 | 0.06725536
0.1292674 | -0.5509003 | 0.06275462 | 0.6734651 | -0.3834911 | 0.187279 | 0.5590625 | -0.3321819 | -0.1900008 | -0.01239598
-0.1331723 | -0.5509003 | 0.06275462 | 0.6734651 | -0.3834911 | 0.5171528 | 1.234811 | -0.3321819 | 0.1584855 | -0.6894324
-0.3956119 | -0.5509003 | 0.06275462 | 0.6734651 | -0.3834911 | 0.8470265 | 1.910559 | -0.3321819 | 0.8554581 | -0.848735
-1.36139 | 0.03477685 | 1.019728 | -0.2725475 | -0.3834911 | -0.3405189 | -0.7924339 | -0.3321819 | -1.061216 | -0.4823389
-1.340395 | 0.05151049 | 1.041837 | -0.2466294 | -0.3834911 | -0.1162048 | 0.04549385 | -0.3321819 | -0.8869733 | -0.2075418
0.7801177 | -0.4839657 | 0.3185792 | 0.1745406 | -0.3834911 | 1.242875 | -0.7924339 | -0.3321819 | -0.7127302 | 0.935455
0.7696201 | -0.5006994 | 0.3122626 | 0.2263769 | -0.3834911 | 1.559554 | 0.5860924 | -0.3321819 | -0.5384871 | 1.831533
0.6541467 | -0.5509003 | 0.4417541 | 0.05142938 | -0.3834911 | -1.132216 | -0.7924339 | -0.3321819 | -1.155308 | 1.042984
-0.9204912 | -0.5509003 | 0.4417541 | -0.09436023 | 4.163053 | -1.132216 | -0.7924339 | -0.3321819 | -0.8869733 | 0.9712981
0.391707 | -0.5509003 | 0.4417541 | 0.04171007 | -0.3834911 | 2.166521 | -0.7924339 | -0.3321819 | -0.5384871 | 0.9593504
0.0347891 | -0.3166294 | 0.1353962 | 0.2036985 | -0.3834911 | -0.7495623 | -0.03559593 | -0.3321819 | -1.165762 | 0.9792632
0.6016588 | -0.5676339 | 0.01537969 | 0.3754063 | -0.3834911 | -0.8815118 | -0.7924339 | -0.3321819 | -0.8869733 | 0.3301048
0.2867312 | -0.5676339 | 0.01537969 | 0.3754063 | -0.3834911 | -0.7231724 | 0.01846392 | -0.3321819 | -0.5384871 | 0.7841174
0.1292674 | -0.5676339 | 0.01537969 | 0.3754063 | -0.3834911 | -0.6440027 | 0.4239128 | -0.3321819 | -0.1900008 | 0.3420525
0.1292674 | -0.5676339 | 0.01537969 | 0.3754063 | -0.3834911 | -0.6440027 | 0.4239128 | -0.3321819 | 0.8554581 | -1.063794