## data
Cement | Cement | Water | Fine Aggregate | Coarse Aggregate | Fly Ash | Super Plasticizer | Silica Fume | Nano Silica | Temperature ◦ C | Compressive Strength
250 | 250 | 123 | 417 | 1681 | 0 | 0 | 0 | 0 | 20 | 28.16
250 | 250 | 123 | 417 | 1681 | 0 | 0 | 0 | 0 | 200 | 23.4
250 | 250 | 123 | 417 | 1681 | 0 | 0 | 0 | 0 | 400 | 18.57
250 | 250 | 123 | 417 | 1681 | 0 | 0 | 0 | 0 | 600 | 15.26
250 | 250 | 123 | 417 | 1681 | 0 | 0 | 0 | 0 | 800 | 8.01
350 | 350 | 172 | 373 | 1507 | 0 | 0 | 0 | 0 | 20 | 48.99
350 | 350 | 172 | 373 | 1507 | 0 | 0 | 0 | 0 | 100 | 44.58
350 | 350 | 172 | 373 | 1507 | 0 | 0 | 0 | 0 | 400 | 34.12
350 | 350 | 172 | 373 | 1507 | 0 | 0 | 0 | 0 | 600 | 24.41
350 | 350 | 172 | 373 | 1507 | 0 | 0 | 0 | 0 | 800 | 15.24
500 | 500 | 385 | 0 | 820 | 0 | 6 | 0 | 0 | 20 | 38
500 | 500 | 385 | 0 | 820 | 0 | 6 | 0 | 0 | 200 | 36
500 | 500 | 385 | 0 | 820 | 0 | 6 | 0 | 0 | 800 | 12
450 | 450 | 346.5 | 0 | 805 | 0 | 6 | 50 | 0 | 20 | 46
450 | 450 | 346.5 | 0 | 805 | 0 | 6 | 50 | 0 | 200 | 41.5
450 | 450 | 346.5 | 0 | 805 | 0 | 6 | 50 | 0 | 400 | 36.2
400 | 400 | 308 | 0 | 790 | 0 | 6 | 100 | 0 | 20 | 50
400 | 400 | 308 | 0 | 790 | 0 | 6 | 100 | 0 | 400 | 42
400 | 400 | 308 | 0 | 790 | 0 | 6 | 100 | 0 | 800 | 21
350 | 350 | 269.5 | 0 | 775 | 0 | 6 | 150 | 0 | 20 | 33
350 | 350 | 269.5 | 0 | 775 | 0 | 6 | 150 | 0 | 200 | 29
350 | 350 | 269.5 | 0 | 775 | 0 | 6 | 150 | 0 | 800 | 12.5
400 | 400 | 308 | 0 | 1038 | 0 | 4.8 | 0 | 0 | 20 | 32
400 | 400 | 308 | 0 | 1038 | 0 | 4.8 | 0 | 0 | 200 | 29.5
400 | 400 | 308 | 0 | 1038 | 0 | 4.8 | 0 | 0 | 400 | 28.5
360 | 360 | 277.2 | 0 | 1028 | 0 | 4.8 | 40 | 0 | 20 | 35
360 | 360 | 277.2 | 0 | 1028 | 0 | 4.8 | 40 | 0 | 400 | 29
360 | 360 | 277.2 | 0 | 1028 | 0 | 4.8 | 40 | 0 | 800 | 11
320 | 320 | 246.4 | 0 | 1015 | 0 | 4.8 | 80 | 0 | 20 | 38
320 | 320 | 246.4 | 0 | 1015 | 0 | 4.8 | 80 | 0 | 200 | 35
320 | 320 | 246.4 | 0 | 1015 | 0 | 4.8 | 80 | 0 | 800 | 12
280 | 280 | 215.6 | 0 | 1005 | 0 | 4.8 | 120 | 0 | 20 | 28
280 | 280 | 215.6 | 0 | 1005 | 0 | 4.8 | 120 | 0 | 200 | 27
280 | 280 | 215.6 | 0 | 1005 | 0 | 4.8 | 120 | 0 | 400 | 21
500 | 500 | 135 | 700 | 1110 | 0 | 14 | 30 | 0 | 20 | 82.47
500 | 500 | 135 | 700 | 1110 | 0 | 14 | 30 | 0 | 600 | 42.58
500 | 500 | 135 | 700 | 1110 | 0 | 14 | 30 | 0 | 800 | 22.03
500 | 500 | 135 | 700 | 1110 | 0 | 15 | 22.5 | 7.5 | 20 | 84.14
500 | 500 | 135 | 700 | 1110 | 0 | 15 | 22.5 | 7.5 | 400 | 68.99
500 | 500 | 135 | 700 | 1110 | 0 | 15 | 22.5 | 7.5 | 800 | 23.39
500 | 500 | 135 | 700 | 1110 | 0 | 16 | 15 | 15 | 20 | 85.84
500 | 500 | 135 | 700 | 1110 | 0 | 16 | 15 | 15 | 400 | 76.62
500 | 500 | 135 | 700 | 1110 | 0 | 16 | 15 | 15 | 800 | 25.28
500 | 500 | 135 | 700 | 1110 | 0 | 18 | 7.5 | 22.5 | 20 | 85.21
500 | 500 | 135 | 700 | 1110 | 0 | 18 | 7.5 | 22.5 | 400 | 79.12
500 | 500 | 135 | 700 | 1110 | 0 | 18 | 7.5 | 22.5 | 600 | 51.11
470 | 470 | 135 | 700 | 1110 | 0 | 16 | 60 | 0 | 20 | 87.38
470 | 470 | 135 | 700 | 1110 | 0 | 16 | 60 | 0 | 600 | 47.39
470 | 470 | 135 | 700 | 1110 | 0 | 16 | 60 | 0 | 800 | 18.82
470 | 470 | 135 | 700 | 1110 | 0 | 18 | 52.5 | 7.5 | 20 | 87.61
470 | 470 | 135 | 700 | 1110 | 0 | 18 | 52.5 | 7.5 | 400 | 68.94
470 | 470 | 135 | 700 | 1110 | 0 | 18 | 52.5 | 7.5 | 800 | 20.06
470 | 470 | 135 | 700 | 1110 | 0 | 20 | 45 | 15 | 20 | 90.6
470 | 470 | 135 | 700 | 1110 | 0 | 20 | 45 | 15 | 400 | 75.71
470 | 470 | 135 | 700 | 1110 | 0 | 20 | 45 | 15 | 600 | 51.12
470 | 470 | 135 | 700 | 1110 | 0 | 22 | 37.5 | 22.5 | 400 | 78.22
470 | 470 | 135 | 700 | 1110 | 0 | 22 | 37.5 | 22.5 | 600 | 52.49
470 | 470 | 135 | 700 | 1110 | 0 | 22 | 37.5 | 22.5 | 800 | 25.72
326 | 326 | 184 | 659 | 1124 | 58 | 3 | 0 | 0 | 20 | 95.8
326 | 326 | 184 | 659 | 1124 | 58 | 3 | 0 | 0 | 650 | 57.9
326 | 326 | 184 | 659 | 1124 | 58 | 3 | 0 | 0 | 800 | 40
326 | 326 | 184 | 659 | 1124 | 58 | 3 | 0 | 0 | 950 | 21.3
391 | 391 | 179 | 689 | 1172 | 69 | 3.5 | 0 | 0 | 20 | 114.4
391 | 391 | 179 | 689 | 1172 | 69 | 3.5 | 0 | 0 | 400 | 84.8
391 | 391 | 179 | 689 | 1172 | 69 | 3.5 | 0 | 0 | 800 | 36.8
391 | 391 | 179 | 689 | 1172 | 69 | 3.5 | 0 | 0 | 950 | 25.4
442 | 442 | 166 | 689 | 1125 | 78 | 5.3 | 0 | 0 | 20 | 115.1
442 | 442 | 166 | 689 | 1125 | 78 | 5.3 | 0 | 0 | 400 | 85.2
442 | 442 | 166 | 689 | 1125 | 78 | 5.3 | 0 | 0 | 650 | 73.5
442 | 442 | 166 | 689 | 1125 | 78 | 5.3 | 0 | 0 | 950 | 25.5
440 | 440 | 149 | 702 | 1099 | 110 | 6.6 | 0 | 0 | 20 | 133.6
440 | 440 | 149 | 702 | 1099 | 110 | 6.6 | 0 | 0 | 400 | 98.1
440 | 440 | 149 | 702 | 1099 | 110 | 6.6 | 0 | 0 | 650 | 84.9
440 | 440 | 149 | 702 | 1099 | 110 | 6.6 | 0 | 0 | 800 | 43.1
437 | 437 | 170 | 783 | 1016 | 49 | 1.9 | 0 | 0 | 300 | 57.2
437 | 437 | 170 | 783 | 1016 | 49 | 1.9 | 0 | 0 | 400 | 58
437 | 437 | 170 | 783 | 1016 | 49 | 1.9 | 0 | 0 | 500 | 47.2
437 | 437 | 170 | 783 | 1016 | 49 | 1.9 | 0 | 0 | 600 | 36.5
437 | 437 | 170 | 783 | 1016 | 49 | 1.9 | 0 | 0 | 700 | 28.3
500 | 500 | 150 | 630 | 1260 | 0 | 10 | 0 | 0 | 22 | 49
500 | 500 | 150 | 630 | 1260 | 0 | 10 | 0 | 0 | 300 | 41
500 | 500 | 150 | 630 | 1260 | 0 | 10 | 0 | 0 | 400 | 23
500 | 500 | 150 | 630 | 1260 | 0 | 10 | 0 | 0 | 600 | 8
500 | 500 | 150 | 630 | 1260 | 0 | 10 | 0 | 0 | 800 | 3
450 | 450 | 150 | 630 | 1260 | 0 | 10 | 50 | 0 | 22 | 52
450 | 450 | 150 | 630 | 1260 | 0 | 10 | 50 | 0 | 105 | 53
450 | 450 | 150 | 630 | 1260 | 0 | 10 | 50 | 0 | 400 | 27
450 | 450 | 150 | 630 | 1260 | 0 | 10 | 50 | 0 | 600 | 11
450 | 450 | 150 | 630 | 1260 | 0 | 10 | 50 | 0 | 800 | 6
425 | 425 | 150 | 630 | 1260 | 0 | 12.5 | 75 | 0 | 22 | 57
425 | 425 | 150 | 630 | 1260 | 0 | 12.5 | 75 | 0 | 105 | 66
425 | 425 | 150 | 630 | 1260 | 0 | 12.5 | 75 | 0 | 300 | 61
425 | 425 | 150 | 630 | 1260 | 0 | 12.5 | 75 | 0 | 600 | 21
425 | 425 | 150 | 630 | 1260 | 0 | 12.5 | 75 | 0 | 800 | 12
400 | 400 | 150 | 630 | 1260 | 0 | 15 | 100 | 0 | 22 | 64
400 | 400 | 150 | 630 | 1260 | 0 | 15 | 100 | 0 | 105 | 78
400 | 400 | 150 | 630 | 1260 | 0 | 15 | 100 | 0 | 300 | 65
400 | 400 | 150 | 630 | 1260 | 0 | 15 | 100 | 0 | 400 | 37
400 | 400 | 150 | 630 | 1260 | 0 | 15 | 100 | 0 | 800 | 21
308 | 308 | 185 | 933 | 968 | 0 | 6 | 0 | 0 | 20 | 37.5
308 | 308 | 185 | 933 | 968 | 0 | 6 | 0 | 0 | 100 | 31.5
308 | 308 | 185 | 933 | 968 | 0 | 6 | 0 | 0 | 150 | 29.4
308 | 308 | 185 | 933 | 968 | 0 | 6 | 0 | 0 | 200 | 29.2
308 | 308 | 185 | 933 | 968 | 0 | 6 | 0 | 0 | 250 | 34.7
310 | 310 | 186 | 940 | 976 | 0 | 7.7 | 31 | 0 | 20 | 44.5
310 | 310 | 186 | 940 | 976 | 0 | 7.7 | 31 | 0 | 50 | 44.3
310 | 310 | 186 | 940 | 976 | 0 | 7.7 | 31 | 0 | 150 | 46.5
310 | 310 | 186 | 940 | 976 | 0 | 7.7 | 31 | 0 | 200 | 48.9
310 | 310 | 186 | 940 | 976 | 0 | 7.7 | 31 | 0 | 250 | 47.1
512 | 512 | 154 | 711 | 1106 | 0 | 18 | 0 | 0 | 20 | 80.6
512 | 512 | 154 | 711 | 1106 | 0 | 18 | 0 | 0 | 50 | 80.5
512 | 512 | 154 | 711 | 1106 | 0 | 18 | 0 | 0 | 100 | 67.8
512 | 512 | 154 | 711 | 1106 | 0 | 18 | 0 | 0 | 200 | 78.9
512 | 512 | 154 | 711 | 1106 | 0 | 18 | 0 | 0 | 250 | 83.7
511 | 511 | 153 | 709 | 1122 | 0 | 20.4 | 51 | 0 | 20 | 85.1
511 | 511 | 153 | 709 | 1122 | 0 | 20.4 | 51 | 0 | 50 | 85.2
511 | 511 | 153 | 709 | 1122 | 0 | 20.4 | 51 | 0 | 100 | 89.6
511 | 511 | 153 | 709 | 1122 | 0 | 20.4 | 51 | 0 | 150 | 94.6
511 | 511 | 153 | 709 | 1122 | 0 | 20.4 | 51 | 0 | 250 | 101.3
500 | 500 | 150 | 750 | 1068 | 0 | 0 | 0 | 0 | 100 | 75.3
500 | 500 | 150 | 750 | 1068 | 0 | 0 | 0 | 0 | 200 | 68.9
500 | 500 | 150 | 750 | 1068 | 0 | 0 | 0 | 0 | 400 | 66
500 | 500 | 150 | 750 | 1068 | 0 | 0 | 0 | 0 | 600 | 35.4
350 | 350 | 150 | 750 | 1023 | 150 | 0 | 0 | 0 | 23 | 75.2
350 | 350 | 150 | 750 | 1023 | 150 | 0 | 0 | 0 | 200 | 73.3
350 | 350 | 150 | 750 | 1023 | 150 | 0 | 0 | 0 | 400 | 60.4
350 | 350 | 150 | 750 | 1023 | 150 | 0 | 0 | 0 | 600 | 39.2
475 | 475 | 150 | 750 | 1065 | 0 | 25 | 0 | 0 | 23 | 75.7
475 | 475 | 150 | 750 | 1065 | 0 | 25 | 0 | 0 | 100 | 75.4
475 | 475 | 150 | 750 | 1065 | 0 | 25 | 0 | 0 | 400 | 68.5
475 | 475 | 150 | 750 | 1065 | 0 | 25 | 0 | 0 | 600 | 34.2
390 | 390 | 195 | 585 | 1209 | 0 | 0 | 0 | 0 | 23 | 34.1
390 | 390 | 195 | 585 | 1209 | 0 | 0 | 0 | 0 | 100 | 35.6
390 | 390 | 195 | 585 | 1209 | 0 | 0 | 0 | 0 | 200 | 31.6
390 | 390 | 195 | 585 | 1209 | 0 | 0 | 0 | 0 | 600 | 16.8
390 | 390 | 195 | 585 | 1209 | 0 | 0 | 0 | 0 | 400 | 26.6
572 | 572 | 286 | 1345 | 0 | 0 | 0 | 0 | 0 | 600 | 43.4
786 | 786 | 236 | 1286 | 0 | 0 | 25.9 | 78.6 | 0 | 800 | 41.3
572 | 572 | 286 | 1345 | 0 | 0 | 0 | 0 | 0 | 23 | 58.3
572 | 572 | 286 | 1345 | 0 | 0 | 0 | 0 | 0 | 200 | 55
572 | 572 | 286 | 1345 | 0 | 0 | 0 | 0 | 0 | 400 | 52.2
572 | 572 | 286 | 1345 | 0 | 0 | 0 | 0 | 0 | 800 | 31.5
572 | 572 | 286 | 1345 | 0 | 0 | 0 | 0 | 0 | 1000 | 6.5
786 | 786 | 236 | 1286 | 0 | 0 | 25.9 | 78.6 | 0 | 23 | 71
786 | 786 | 236 | 1286 | 0 | 0 | 25.9 | 78.6 | 0 | 200 | 58
786 | 786 | 236 | 1286 | 0 | 0 | 25.9 | 78.6 | 0 | 400 | 65.4
786 | 786 | 236 | 1286 | 0 | 0 | 25.9 | 78.6 | 0 | 600 | 62.9
786 | 786 | 236 | 1286 | 0 | 0 | 25.9 | 78.6 | 0 | 1000 | 21
430 | 430 | 172 | 687 | 1030 | 0 | 1.6 | 0 | 0 | 20 | 61.8
430 | 430 | 172 | 687 | 1030 | 0 | 1.6 | 0 | 0 | 100 | 53.3
430 | 430 | 172 | 687 | 1030 | 0 | 1.6 | 0 | 0 | 200 | 55.5
430 | 430 | 172 | 687 | 1030 | 0 | 1.6 | 0 | 0 | 300 | 46.5
430 | 430 | 172 | 687 | 1030 | 0 | 1.6 | 0 | 0 | 600 | 20.6
441 | 441 | 164 | 653 | 1115 | 0 | 2.9 | 28 | 0 | 100 | 62.8
441 | 441 | 164 | 653 | 1115 | 0 | 2.9 | 28 | 0 | 200 | 64.7
441 | 441 | 164 | 653 | 1115 | 0 | 2.9 | 28 | 0 | 300 | 56.5
441 | 441 | 164 | 653 | 1115 | 0 | 2.9 | 28 | 0 | 600 | 21.8
495 | 495 | 149 | 615 | 1168 | 0 | 1.9 | 0 | 0 | 20 | 67.4
495 | 495 | 149 | 615 | 1168 | 0 | 1.9 | 0 | 0 | 200 | 59.7
495 | 495 | 149 | 615 | 1168 | 0 | 1.9 | 0 | 0 | 300 | 49
495 | 495 | 149 | 615 | 1168 | 0 | 1.9 | 0 | 0 | 600 | 21
465 | 465 | 149 | 615 | 1168 | 0 | 3.1 | 30 | 0 | 20 | 80.3
465 | 465 | 149 | 615 | 1168 | 0 | 3.1 | 30 | 0 | 100 | 68
465 | 465 | 149 | 615 | 1168 | 0 | 3.1 | 30 | 0 | 300 | 56.5
465 | 465 | 149 | 615 | 1168 | 0 | 3.1 | 30 | 0 | 600 | 23.4
450 | 450 | 149 | 615 | 1168 | 0 | 3.7 | 45 | 0 | 20 | 84.2
450 | 450 | 149 | 615 | 1168 | 0 | 3.7 | 45 | 0 | 100 | 70.8
450 | 450 | 149 | 615 | 1168 | 0 | 3.7 | 45 | 0 | 200 | 71.7
250 | 250 | 123 | 417 | 1681 | 0 | 0 | 0 | 0 | 100 | 25.74
350 | 350 | 172 | 373 | 1507 | 0 | 0 | 0 | 0 | 200 | 40.35
500 | 500 | 385 | 0 | 820 | 0 | 6 | 0 | 0 | 400 | 34.5
450 | 450 | 346.5 | 0 | 805 | 0 | 6 | 50 | 0 | 800 | 21
400 | 400 | 308 | 0 | 790 | 0 | 6 | 100 | 0 | 200 | 44
350 | 350 | 269.5 | 0 | 775 | 0 | 6 | 150 | 0 | 400 | 27
400 | 400 | 308 | 0 | 1038 | 0 | 4.8 | 0 | 0 | 800 | 7.5
360 | 360 | 277.2 | 0 | 1028 | 0 | 4.8 | 40 | 0 | 200 | 32
320 | 320 | 246.4 | 0 | 1015 | 0 | 4.8 | 80 | 0 | 400 | 30
280 | 280 | 215.6 | 0 | 1005 | 0 | 4.8 | 120 | 0 | 800 | 8.5
500 | 500 | 135 | 700 | 1110 | 0 | 14 | 30 | 0 | 400 | 69.87
500 | 500 | 135 | 700 | 1110 | 0 | 15 | 22.5 | 7.5 | 600 | 45.23
500 | 500 | 135 | 700 | 1110 | 0 | 16 | 15 | 15 | 600 | 48.79
500 | 500 | 135 | 700 | 1110 | 0 | 18 | 7.5 | 22.5 | 800 | 27.38
470 | 470 | 135 | 700 | 1110 | 0 | 16 | 60 | 0 | 400 | 69.86
470 | 470 | 135 | 700 | 1110 | 0 | 18 | 52.5 | 7.5 | 600 | 47.07
470 | 470 | 135 | 700 | 1110 | 0 | 20 | 45 | 15 | 800 | 22.32
470 | 470 | 135 | 700 | 1110 | 0 | 22 | 37.5 | 22.5 | 20 | 91.24
326 | 326 | 184 | 659 | 1124 | 58 | 3 | 0 | 0 | 400 | 69.2
391 | 391 | 179 | 689 | 1172 | 69 | 3.5 | 0 | 0 | 650 | 66.9
442 | 442 | 166 | 689 | 1125 | 78 | 5.3 | 0 | 0 | 800 | 37.9
440 | 440 | 149 | 702 | 1099 | 110 | 6.6 | 0 | 0 | 950 | 29.4
437 | 437 | 170 | 783 | 1016 | 49 | 1.9 | 0 | 0 | 20 | 71.2
500 | 500 | 150 | 630 | 1260 | 0 | 10 | 0 | 0 | 105 | 51
450 | 450 | 150 | 630 | 1260 | 0 | 10 | 50 | 0 | 300 | 49
425 | 425 | 150 | 630 | 1260 | 0 | 12.5 | 75 | 0 | 400 | 32
400 | 400 | 150 | 630 | 1260 | 0 | 15 | 100 | 0 | 600 | 28
308 | 308 | 185 | 933 | 968 | 0 | 6 | 0 | 0 | 50 | 37.2
310 | 310 | 186 | 940 | 976 | 0 | 7.7 | 31 | 0 | 100 | 44.1
512 | 512 | 154 | 711 | 1106 | 0 | 18 | 0 | 0 | 150 | 72.8
511 | 511 | 153 | 709 | 1122 | 0 | 20.4 | 51 | 0 | 200 | 95.3
500 | 500 | 150 | 750 | 1068 | 0 | 0 | 0 | 0 | 23 | 75.5
350 | 350 | 150 | 750 | 1023 | 150 | 0 | 0 | 0 | 100 | 73.7
475 | 475 | 150 | 750 | 1065 | 0 | 25 | 0 | 0 | 200 | 73.4
441 | 441 | 164 | 653 | 1115 | 0 | 2.9 | 28 | 0 | 20 | 73.9
495 | 495 | 149 | 615 | 1168 | 0 | 1.9 | 0 | 0 | 100 | 57.6
465 | 465 | 149 | 615 | 1168 | 0 | 3.1 | 30 | 0 | 200 | 69
450 | 450 | 149 | 615 | 1168 | 0 | 3.7 | 45 | 0 | 300 | 57.9
450 | 450 | 149 | 615 | 1168 | 0 | 3.7 | 45 | 0 | 600 | 22.6

## Table 7
Cement | Water | Fine Aggregate | Coarse Aggregate | Fly Ash | Super Plasticizer | Silica Fume | Nano Silica | Temperature ◦ C | Compressive Strength
(kg/m3 ) | (kg/m3 ) | (kg/m3 ) | (kg/m3 ) | (kg/m3 ) | (kg/m3 ) | (kg/m3 ) | (kg/m3 ) |  | (MPa)
250 | 123 | 417 | 1681 | 0 | 0 | 0 | 0 | 20 | 28.16
250 | 123 | 417 | 1681 | 0 | 0 | 0 | 0 | 200 | 23.4
250 | 123 | 417 | 1681 | 0 | 0 | 0 | 0 | 400 | 18.57
250 | 123 | 417 | 1681 | 0 | 0 | 0 | 0 | 600 | 15.26
250 | 123 | 417 | 1681 | 0 | 0 | 0 | 0 | 800 | 8.01
350 | 172 | 373 | 1507 | 0 | 0 | 0 | 0 | 20 | 48.99
350 | 172 | 373 | 1507 | 0 | 0 | 0 | 0 | 100 | 44.58
350 | 172 | 373 | 1507 | 0 | 0 | 0 | 0 | 400 | 34.12
350 | 172 | 373 | 1507 | 0 | 0 | 0 | 0 | 600 | 24.41
350 | 172 | 373 | 1507 | 0 | 0 | 0 | 0 | 800 | 15.24
500 | 385 | 0 | 820 | 0 | 6 | 0 | 0 | 20 | 38
500 | 385 | 0 | 820 | 0 | 6 | 0 | 0 | 200 | 36
500 | 385 | 0 | 820 | 0 | 6 | 0 | 0 | 800 | 12
450 | 346.5 | 0 | 805 | 0 | 6 | 50 | 0 | 20 | 46
450 | 346.5 | 0 | 805 | 0 | 6 | 50 | 0 | 200 | 41.5
450 | 346.5 | 0 | 805 | 0 | 6 | 50 | 0 | 400 | 36.2
400 | 308 | 0 | 790 | 0 | 6 | 100 | 0 | 20 | 50
400 | 308 | 0 | 790 | 0 | 6 | 100 | 0 | 400 | 42
400 | 308 | 0 | 790 | 0 | 6 | 100 | 0 | 800 | 21
350 | 269.5 | 0 | 775 | 0 | 6 | 150 | 0 | 20 | 33
350 | 269.5 | 0 | 775 | 0 | 6 | 150 | 0 | 200 | 29
350 | 269.5 | 0 | 775 | 0 | 6 | 150 | 0 | 800 | 12.5
400 | 308 | 0 | 1038 | 0 | 4.8 | 0 | 0 | 20 | 32
400 | 308 | 0 | 1038 | 0 | 4.8 | 0 | 0 | 200 | 29.5
400 | 308 | 0 | 1038 | 0 | 4.8 | 0 | 0 | 400 | 28.5
360 | 277.2 | 0 | 1028 | 0 | 4.8 | 40 | 0 | 20 | 35
360 | 277.2 | 0 | 1028 | 0 | 4.8 | 40 | 0 | 400 | 29
360 | 277.2 | 0 | 1028 | 0 | 4.8 | 40 | 0 | 800 | 11
320 | 246.4 | 0 | 1015 | 0 | 4.8 | 80 | 0 | 20 | 38
320 | 246.4 | 0 | 1015 | 0 | 4.8 | 80 | 0 | 200 | 35
320 | 246.4 | 0 | 1015 | 0 | 4.8 | 80 | 0 | 800 | 12
280 | 215.6 | 0 | 1005 | 0 | 4.8 | 120 | 0 | 20 | 28
280 | 215.6 | 0 | 1005 | 0 | 4.8 | 120 | 0 | 200 | 27
280 | 215.6 | 0 | 1005 | 0 | 4.8 | 120 | 0 | 400 | 21
500 | 135 | 700 | 1110 | 0 | 14 | 30 | 0 | 20 | 82.47
500 | 135 | 700 | 1110 | 0 | 14 | 30 | 0 | 600 | 42.58
500 | 135 | 700 | 1110 | 0 | 14 | 30 | 0 | 800 | 22.03
500 | 135 | 700 | 1110 | 0 | 15 | 22.5 | 7.5 | 20 | 84.14
500 | 135 | 700 | 1110 | 0 | 15 | 22.5 | 7.5 | 400 | 68.99
500 | 135 | 700 | 1110 | 0 | 15 | 22.5 | 7.5 | 800 | 23.39
500 | 135 | 700 | 1110 | 0 | 16 | 15 | 15 | 20 | 85.84
500 | 135 | 700 | 1110 | 0 | 16 | 15 | 15 | 400 | 76.62
500 | 135 | 700 | 1110 | 0 | 16 | 15 | 15 | 800 | 25.28
500 | 135 | 700 | 1110 | 0 | 18 | 7.5 | 22.5 | 20 | 85.21
500 | 135 | 700 | 1110 | 0 | 18 | 7.5 | 22.5 | 400 | 79.12
500 | 135 | 700 | 1110 | 0 | 18 | 7.5 | 22.5 | 600 | 51.11
470 | 135 | 700 | 1110 | 0 | 16 | 60 | 0 | 20 | 87.38
470 | 135 | 700 | 1110 | 0 | 16 | 60 | 0 | 600 | 47.39
470 | 135 | 700 | 1110 | 0 | 16 | 60 | 0 | 800 | 18.82
470 | 135 | 700 | 1110 | 0 | 18 | 52.5 | 7.5 | 20 | 87.61
470 | 135 | 700 | 1110 | 0 | 18 | 52.5 | 7.5 | 400 | 68.94
470 | 135 | 700 | 1110 | 0 | 18 | 52.5 | 7.5 | 800 | 20.06
470 | 135 | 700 | 1110 | 0 | 20 | 45 | 15 | 20 | 90.6
470 | 135 | 700 | 1110 | 0 | 20 | 45 | 15 | 400 | 75.71
470 | 135 | 700 | 1110 | 0 | 20 | 45 | 15 | 600 | 51.12
470 | 135 | 700 | 1110 | 0 | 22 | 37.5 | 22.5 | 400 | 78.22
470 | 135 | 700 | 1110 | 0 | 22 | 37.5 | 22.5 | 600 | 52.49
470 | 135 | 700 | 1110 | 0 | 22 | 37.5 | 22.5 | 800 | 25.72
326 | 184 | 659 | 1124 | 58 | 3 | 0 | 0 | 20 | 95.8
326 | 184 | 659 | 1124 | 58 | 3 | 0 | 0 | 650 | 57.9
326 | 184 | 659 | 1124 | 58 | 3 | 0 | 0 | 800 | 40
326 | 184 | 659 | 1124 | 58 | 3 | 0 | 0 | 950 | 21.3
391 | 179 | 689 | 1172 | 69 | 3.5 | 0 | 0 | 20 | 114.4
391 | 179 | 689 | 1172 | 69 | 3.5 | 0 | 0 | 400 | 84.8
391 | 179 | 689 | 1172 | 69 | 3.5 | 0 | 0 | 800 | 36.8
391 | 179 | 689 | 1172 | 69 | 3.5 | 0 | 0 | 950 | 25.4
442 | 166 | 689 | 1125 | 78 | 5.3 | 0 | 0 | 20 | 115.1
442 | 166 | 689 | 1125 | 78 | 5.3 | 0 | 0 | 400 | 85.2
442 | 166 | 689 | 1125 | 78 | 5.3 | 0 | 0 | 650 | 73.5
442 | 166 | 689 | 1125 | 78 | 5.3 | 0 | 0 | 950 | 25.5
440 | 149 | 702 | 1099 | 110 | 6.6 | 0 | 0 | 20 | 133.6
440 | 149 | 702 | 1099 | 110 | 6.6 | 0 | 0 | 400 | 98.1
440 | 149 | 702 | 1099 | 110 | 6.6 | 0 | 0 | 650 | 84.9
440 | 149 | 702 | 1099 | 110 | 6.6 | 0 | 0 | 800 | 43.1
437 | 170 | 783 | 1016 | 49 | 1.9 | 0 | 0 | 300 | 57.2
437 | 170 | 783 | 1016 | 49 | 1.9 | 0 | 0 | 400 | 58
437 | 170 | 783 | 1016 | 49 | 1.9 | 0 | 0 | 500 | 47.2
437 | 170 | 783 | 1016 | 49 | 1.9 | 0 | 0 | 600 | 36.5
437 | 170 | 783 | 1016 | 49 | 1.9 | 0 | 0 | 700 | 28.3
500 | 150 | 630 | 1260 | 0 | 10 | 0 | 0 | 22 | 49
500 | 150 | 630 | 1260 | 0 | 10 | 0 | 0 | 300 | 41
500 | 150 | 630 | 1260 | 0 | 10 | 0 | 0 | 400 | 23
500 | 150 | 630 | 1260 | 0 | 10 | 0 | 0 | 600 | 8
500 | 150 | 630 | 1260 | 0 | 10 | 0 | 0 | 800 | 3
450 | 150 | 630 | 1260 | 0 | 10 | 50 | 0 | 22 | 52
450 | 150 | 630 | 1260 | 0 | 10 | 50 | 0 | 105 | 53
450 | 150 | 630 | 1260 | 0 | 10 | 50 | 0 | 400 | 27
450 | 150 | 630 | 1260 | 0 | 10 | 50 | 0 | 600 | 11
450 | 150 | 630 | 1260 | 0 | 10 | 50 | 0 | 800 | 6
425 | 150 | 630 | 1260 | 0 | 12.5 | 75 | 0 | 22 | 57
425 | 150 | 630 | 1260 | 0 | 12.5 | 75 | 0 | 105 | 66
425 | 150 | 630 | 1260 | 0 | 12.5 | 75 | 0 | 300 | 61
425 | 150 | 630 | 1260 | 0 | 12.5 | 75 | 0 | 600 | 21
425 | 150 | 630 | 1260 | 0 | 12.5 | 75 | 0 | 800 | 12
400 | 150 | 630 | 1260 | 0 | 15 | 100 | 0 | 22 | 64
400 | 150 | 630 | 1260 | 0 | 15 | 100 | 0 | 105 | 78
400 | 150 | 630 | 1260 | 0 | 15 | 100 | 0 | 300 | 65
400 | 150 | 630 | 1260 | 0 | 15 | 100 | 0 | 400 | 37
400 | 150 | 630 | 1260 | 0 | 15 | 100 | 0 | 800 | 21
308 | 185 | 933 | 968 | 0 | 6 | 0 | 0 | 20 | 37.5
308 | 185 | 933 | 968 | 0 | 6 | 0 | 0 | 100 | 31.5
308 | 185 | 933 | 968 | 0 | 6 | 0 | 0 | 150 | 29.4
308 | 185 | 933 | 968 | 0 | 6 | 0 | 0 | 200 | 29.2
308 | 185 | 933 | 968 | 0 | 6 | 0 | 0 | 250 | 34.7
310 | 186 | 940 | 976 | 0 | 7.7 | 31 | 0 | 20 | 44.5
310 | 186 | 940 | 976 | 0 | 7.7 | 31 | 0 | 50 | 44.3
310 | 186 | 940 | 976 | 0 | 7.7 | 31 | 0 | 150 | 46.5
310 | 186 | 940 | 976 | 0 | 7.7 | 31 | 0 | 200 | 48.9
310 | 186 | 940 | 976 | 0 | 7.7 | 31 | 0 | 250 | 47.1
512 | 154 | 711 | 1106 | 0 | 18 | 0 | 0 | 20 | 80.6
512 | 154 | 711 | 1106 | 0 | 18 | 0 | 0 | 50 | 80.5
512 | 154 | 711 | 1106 | 0 | 18 | 0 | 0 | 100 | 67.8
512 | 154 | 711 | 1106 | 0 | 18 | 0 | 0 | 200 | 78.9
512 | 154 | 711 | 1106 | 0 | 18 | 0 | 0 | 250 | 83.7
511 | 153 | 709 | 1122 | 0 | 20.4 | 51 | 0 | 20 | 85.1
511 | 153 | 709 | 1122 | 0 | 20.4 | 51 | 0 | 50 | 85.2
511 | 153 | 709 | 1122 | 0 | 20.4 | 51 | 0 | 100 | 89.6
511 | 153 | 709 | 1122 | 0 | 20.4 | 51 | 0 | 150 | 94.6
511 | 153 | 709 | 1122 | 0 | 20.4 | 51 | 0 | 250 | 101.3
500 | 150 | 750 | 1068 | 0 | 0 | 0 | 0 | 100 | 75.3
500 | 150 | 750 | 1068 | 0 | 0 | 0 | 0 | 200 | 68.9
500 | 150 | 750 | 1068 | 0 | 0 | 0 | 0 | 400 | 66
500 | 150 | 750 | 1068 | 0 | 0 | 0 | 0 | 600 | 35.4
350 | 150 | 750 | 1023 | 150 | 0 | 0 | 0 | 23 | 75.2
350 | 150 | 750 | 1023 | 150 | 0 | 0 | 0 | 200 | 73.3
350 | 150 | 750 | 1023 | 150 | 0 | 0 | 0 | 400 | 60.4
350 | 150 | 750 | 1023 | 150 | 0 | 0 | 0 | 600 | 39.2
475 | 150 | 750 | 1065 | 0 | 25 | 0 | 0 | 23 | 75.7
475 | 150 | 750 | 1065 | 0 | 25 | 0 | 0 | 100 | 75.4
475 | 150 | 750 | 1065 | 0 | 25 | 0 | 0 | 400 | 68.5
475 | 150 | 750 | 1065 | 0 | 25 | 0 | 0 | 600 | 34.2
390 | 195 | 585 | 1209 | 0 | 0 | 0 | 0 | 23 | 34.1
390 | 195 | 585 | 1209 | 0 | 0 | 0 | 0 | 100 | 35.6
390 | 195 | 585 | 1209 | 0 | 0 | 0 | 0 | 200 | 31.6
390 | 195 | 585 | 1209 | 0 | 0 | 0 | 0 | 600 | 16.8
390 | 195 | 585 | 1209 | 0 | 0 | 0 | 0 | 400 | 26.6
572 | 286 | 1345 | 0 | 0 | 0 | 0 | 0 | 600 | 43.4
786 | 236 | 1286 | 0 | 0 | 25.9 | 78.6 | 0 | 800 | 41.3
572 | 286 | 1345 | 0 | 0 | 0 | 0 | 0 | 23 | 58.3
572 | 286 | 1345 | 0 | 0 | 0 | 0 | 0 | 200 | 55
572 | 286 | 1345 | 0 | 0 | 0 | 0 | 0 | 400 | 52.2
572 | 286 | 1345 | 0 | 0 | 0 | 0 | 0 | 800 | 31.5
572 | 286 | 1345 | 0 | 0 | 0 | 0 | 0 | 1000 | 6.5
786 | 236 | 1286 | 0 | 0 | 25.9 | 78.6 | 0 | 23 | 71
786 | 236 | 1286 | 0 | 0 | 25.9 | 78.6 | 0 | 200 | 58
786 | 236 | 1286 | 0 | 0 | 25.9 | 78.6 | 0 | 400 | 65.4
786 | 236 | 1286 | 0 | 0 | 25.9 | 78.6 | 0 | 600 | 62.9
786 | 236 | 1286 | 0 | 0 | 25.9 | 78.6 | 0 | 1000 | 21
430 | 172 | 687 | 1030 | 0 | 1.6 | 0 | 0 | 20 | 61.8
430 | 172 | 687 | 1030 | 0 | 1.6 | 0 | 0 | 100 | 53.3
430 | 172 | 687 | 1030 | 0 | 1.6 | 0 | 0 | 200 | 55.5
430 | 172 | 687 | 1030 | 0 | 1.6 | 0 | 0 | 300 | 46.5
430 | 172 | 687 | 1030 | 0 | 1.6 | 0 | 0 | 600 | 20.6
441 | 164 | 653 | 1115 | 0 | 2.9 | 28 | 0 | 100 | 62.8
441 | 164 | 653 | 1115 | 0 | 2.9 | 28 | 0 | 200 | 64.7
441 | 164 | 653 | 1115 | 0 | 2.9 | 28 | 0 | 300 | 56.5
441 | 164 | 653 | 1115 | 0 | 2.9 | 28 | 0 | 600 | 21.8
495 | 149 | 615 | 1168 | 0 | 1.9 | 0 | 0 | 20 | 67.4
495 | 149 | 615 | 1168 | 0 | 1.9 | 0 | 0 | 200 | 59.7
495 | 149 | 615 | 1168 | 0 | 1.9 | 0 | 0 | 300 | 49
495 | 149 | 615 | 1168 | 0 | 1.9 | 0 | 0 | 600 | 21
465 | 149 | 615 | 1168 | 0 | 3.1 | 30 | 0 | 20 | 80.3
465 | 149 | 615 | 1168 | 0 | 3.1 | 30 | 0 | 100 | 68
465 | 149 | 615 | 1168 | 0 | 3.1 | 30 | 0 | 300 | 56.5
465 | 149 | 615 | 1168 | 0 | 3.1 | 30 | 0 | 600 | 23.4
450 | 149 | 615 | 1168 | 0 | 3.7 | 45 | 0 | 20 | 84.2
450 | 149 | 615 | 1168 | 0 | 3.7 | 45 | 0 | 100 | 70.8
450 | 149 | 615 | 1168 | 0 | 3.7 | 45 | 0 | 200 | 71.7
250 | 123 | 417 | 1681 | 0 | 0 | 0 | 0 | 100 | 25.74
350 | 172 | 373 | 1507 | 0 | 0 | 0 | 0 | 200 | 40.35
500 | 385 | 0 | 820 | 0 | 6 | 0 | 0 | 400 | 34.5
450 | 346.5 | 0 | 805 | 0 | 6 | 50 | 0 | 800 | 21
400 | 308 | 0 | 790 | 0 | 6 | 100 | 0 | 200 | 44
350 | 269.5 | 0 | 775 | 0 | 6 | 150 | 0 | 400 | 27
400 | 308 | 0 | 1038 | 0 | 4.8 | 0 | 0 | 800 | 7.5
360 | 277.2 | 0 | 1028 | 0 | 4.8 | 40 | 0 | 200 | 32
320 | 246.4 | 0 | 1015 | 0 | 4.8 | 80 | 0 | 400 | 30
280 | 215.6 | 0 | 1005 | 0 | 4.8 | 120 | 0 | 800 | 8.5
500 | 135 | 700 | 1110 | 0 | 14 | 30 | 0 | 400 | 69.87
500 | 135 | 700 | 1110 | 0 | 15 | 22.5 | 7.5 | 600 | 45.23
500 | 135 | 700 | 1110 | 0 | 16 | 15 | 15 | 600 | 48.79
500 | 135 | 700 | 1110 | 0 | 18 | 7.5 | 22.5 | 800 | 27.38
470 | 135 | 700 | 1110 | 0 | 16 | 60 | 0 | 400 | 69.86
470 | 135 | 700 | 1110 | 0 | 18 | 52.5 | 7.5 | 600 | 47.07
470 | 135 | 700 | 1110 | 0 | 20 | 45 | 15 | 800 | 22.32
470 | 135 | 700 | 1110 | 0 | 22 | 37.5 | 22.5 | 20 | 91.24
326 | 184 | 659 | 1124 | 58 | 3 | 0 | 0 | 400 | 69.2
391 | 179 | 689 | 1172 | 69 | 3.5 | 0 | 0 | 650 | 66.9
442 | 166 | 689 | 1125 | 78 | 5.3 | 0 | 0 | 800 | 37.9
440 | 149 | 702 | 1099 | 110 | 6.6 | 0 | 0 | 950 | 29.4
437 | 170 | 783 | 1016 | 49 | 1.9 | 0 | 0 | 20 | 71.2
500 | 150 | 630 | 1260 | 0 | 10 | 0 | 0 | 105 | 51
450 | 150 | 630 | 1260 | 0 | 10 | 50 | 0 | 300 | 49
425 | 150 | 630 | 1260 | 0 | 12.5 | 75 | 0 | 400 | 32
400 | 150 | 630 | 1260 | 0 | 15 | 100 | 0 | 600 | 28
308 | 185 | 933 | 968 | 0 | 6 | 0 | 0 | 50 | 37.2
310 | 186 | 940 | 976 | 0 | 7.7 | 31 | 0 | 100 | 44.1
512 | 154 | 711 | 1106 | 0 | 18 | 0 | 0 | 150 | 72.8
511 | 153 | 709 | 1122 | 0 | 20.4 | 51 | 0 | 200 | 95.3
500 | 150 | 750 | 1068 | 0 | 0 | 0 | 0 | 23 | 75.5
350 | 150 | 750 | 1023 | 150 | 0 | 0 | 0 | 100 | 73.7
475 | 150 | 750 | 1065 | 0 | 25 | 0 | 0 | 200 | 73.4
441 | 164 | 653 | 1115 | 0 | 2.9 | 28 | 0 | 20 | 73.9
495 | 149 | 615 | 1168 | 0 | 1.9 | 0 | 0 | 100 | 57.6
465 | 149 | 615 | 1168 | 0 | 3.1 | 30 | 0 | 200 | 69
450 | 149 | 615 | 1168 | 0 | 3.7 | 45 | 0 | 300 | 57.9
450 | 149 | 615 | 1168 | 0 | 3.7 | 45 | 0 | 600 | 22.6

## Standard_Normalized
Cement | Water | Fine Aggregate | Coarse Aggregate | Fly Ash | Super Plasticizer | Silica Fume | Nano Silica | Temperature ◦ C | Compressive Strength
-1.97025 | -1.002708 | -0.6099694 | 2.037408 | -0.3834911 | -1.132216 | -0.7924339 | -0.3321819 | -1.165762 | -0.8423629
-1.97025 | -1.002708 | -0.6099694 | 2.037408 | -0.3834911 | -1.132216 | -0.7924339 | -0.3321819 | -0.5384871 | -1.031933
-1.97025 | -1.002708 | -0.6099694 | 2.037408 | -0.3834911 | -1.132216 | -0.7924339 | -0.3321819 | 0.1584855 | -1.224291
-1.97025 | -1.002708 | -0.6099694 | 2.037408 | -0.3834911 | -1.132216 | -0.7924339 | -0.3321819 | 0.8554581 | -1.356114
-1.97025 | -1.002708 | -0.6099694 | 2.037408 | -0.3834911 | -1.132216 | -0.7924339 | -0.3321819 | 1.552431 | -1.64485
-0.9204912 | -0.1827604 | -0.7489359 | 1.473688 | -0.3834911 | -1.132216 | -0.7924339 | -0.3321819 | -1.165762 | -0.01279424
-0.9204912 | -0.1827604 | -0.7489359 | 1.473688 | -0.3834911 | -1.132216 | -0.7924339 | -0.3321819 | -0.8869733 | -0.1884254
-0.9204912 | -0.1827604 | -0.7489359 | 1.473688 | -0.3834911 | -1.132216 | -0.7924339 | -0.3321819 | 0.1584855 | -0.6050019
-0.9204912 | -0.1827604 | -0.7489359 | 1.473688 | -0.3834911 | -1.132216 | -0.7924339 | -0.3321819 | 0.8554581 | -0.9917092
-0.9204912 | -0.1827604 | -0.7489359 | 1.473688 | -0.3834911 | -1.132216 | -0.7924339 | -0.3321819 | 1.552431 | -1.356911
0.6541467 | 3.381503 | -1.926992 | -0.7520334 | -0.3834911 | -0.3405189 | -0.7924339 | -0.3321819 | -1.165762 | -0.4504783
0.6541467 | 3.381503 | -1.926992 | -0.7520334 | -0.3834911 | -0.3405189 | -0.7924339 | -0.3321819 | -0.5384871 | -0.5301297
0.6541467 | 3.381503 | -1.926992 | -0.7520334 | -0.3834911 | -0.3405189 | -0.7924339 | -0.3321819 | 1.552431 | -1.485946
0.1292674 | 2.737258 | -1.926992 | -0.8006299 | -0.3834911 | -0.3405189 | 0.5590625 | -0.3321819 | -1.165762 | -0.131873
0.1292674 | 2.737258 | -1.926992 | -0.8006299 | -0.3834911 | -0.3405189 | 0.5590625 | -0.3321819 | -0.5384871 | -0.3110885
0.1292674 | 2.737258 | -1.926992 | -0.8006299 | -0.3834911 | -0.3405189 | 0.5590625 | -0.3321819 | 0.1584855 | -0.5221645
-0.3956119 | 2.093014 | -1.926992 | -0.8492265 | -0.3834911 | -0.3405189 | 1.910559 | -0.3321819 | -1.165762 | 0.02742969
-0.3956119 | 2.093014 | -1.926992 | -0.8492265 | -0.3834911 | -0.3405189 | 1.910559 | -0.3321819 | 0.1584855 | -0.2911757
-0.3956119 | 2.093014 | -1.926992 | -0.8492265 | -0.3834911 | -0.3405189 | 1.910559 | -0.3321819 | 1.552431 | -1.127515
-0.9204912 | 1.448769 | -1.926992 | -0.897823 | -0.3834911 | -0.3405189 | 3.262055 | -0.3321819 | -1.165762 | -0.6496067
-0.9204912 | 1.448769 | -1.926992 | -0.897823 | -0.3834911 | -0.3405189 | 3.262055 | -0.3321819 | -0.5384871 | -0.8089094
-0.9204912 | 1.448769 | -1.926992 | -0.897823 | -0.3834911 | -0.3405189 | 3.262055 | -0.3321819 | 1.552431 | -1.466033
-0.3956119 | 2.093014 | -1.926992 | -0.0457637 | -0.3834911 | -0.4988583 | -0.7924339 | -0.3321819 | -1.165762 | -0.6894324
-0.3956119 | 2.093014 | -1.926992 | -0.0457637 | -0.3834911 | -0.4988583 | -0.7924339 | -0.3321819 | -0.5384871 | -0.7889965
-0.3956119 | 2.093014 | -1.926992 | -0.0457637 | -0.3834911 | -0.4988583 | -0.7924339 | -0.3321819 | 0.1584855 | -0.8288222
-0.8155154 | 1.577618 | -1.926992 | -0.07816139 | -0.3834911 | -0.4988583 | 0.2887632 | -0.3321819 | -1.165762 | -0.5699554
-0.8155154 | 1.577618 | -1.926992 | -0.07816139 | -0.3834911 | -0.4988583 | 0.2887632 | -0.3321819 | 0.1584855 | -0.8089094
-0.8155154 | 1.577618 | -1.926992 | -0.07816139 | -0.3834911 | -0.4988583 | 0.2887632 | -0.3321819 | 1.552431 | -1.525771
-1.235419 | 1.062222 | -1.926992 | -0.1202784 | -0.3834911 | -0.4988583 | 1.36996 | -0.3321819 | -1.165762 | -0.4504783
-1.235419 | 1.062222 | -1.926992 | -0.1202784 | -0.3834911 | -0.4988583 | 1.36996 | -0.3321819 | -0.5384871 | -0.5699554
-1.235419 | 1.062222 | -1.926992 | -0.1202784 | -0.3834911 | -0.4988583 | 1.36996 | -0.3321819 | 1.552431 | -1.485946
-1.655322 | 0.546826 | -1.926992 | -0.1526761 | -0.3834911 | -0.4988583 | 2.451157 | -0.3321819 | -1.165762 | -0.848735
-1.655322 | 0.546826 | -1.926992 | -0.1526761 | -0.3834911 | -0.4988583 | 2.451157 | -0.3321819 | -0.5384871 | -0.8885607
-1.655322 | 0.546826 | -1.926992 | -0.1526761 | -0.3834911 | -0.4988583 | 2.451157 | -0.3321819 | 0.1584855 | -1.127515
0.6541467 | -0.8019048 | 0.2838376 | 0.1874997 | -0.3834911 | 0.715077 | 0.01846392 | -0.3321819 | -1.165762 | 1.320569
0.6541467 | -0.8019048 | 0.2838376 | 0.1874997 | -0.3834911 | 0.715077 | 0.01846392 | -0.3321819 | 0.8554581 | -0.2680768
0.6541467 | -0.8019048 | 0.2838376 | 0.1874997 | -0.3834911 | 0.715077 | 0.01846392 | -0.3321819 | 1.552431 | -1.086494
0.6541467 | -0.8019048 | 0.2838376 | 0.1874997 | -0.3834911 | 0.8470265 | -0.1842605 | 1.100353 | -1.165762 | 1.387078
0.6541467 | -0.8019048 | 0.2838376 | 0.1874997 | -0.3834911 | 0.8470265 | -0.1842605 | 1.100353 | 0.1584855 | 0.7837192
0.6541467 | -0.8019048 | 0.2838376 | 0.1874997 | -0.3834911 | 0.8470265 | -0.1842605 | 1.100353 | 1.552431 | -1.032331
0.6541467 | -0.8019048 | 0.2838376 | 0.1874997 | -0.3834911 | 0.978976 | -0.386985 | 2.532887 | -1.165762 | 1.454782
0.6541467 | -0.8019048 | 0.2838376 | 0.1874997 | -0.3834911 | 0.978976 | -0.386985 | 2.532887 | 0.1584855 | 1.087589
0.6541467 | -0.8019048 | 0.2838376 | 0.1874997 | -0.3834911 | 0.978976 | -0.386985 | 2.532887 | 1.552431 | -0.9570609
0.6541467 | -0.8019048 | 0.2838376 | 0.1874997 | -0.3834911 | 1.242875 | -0.5897095 | 3.965422 | -1.165762 | 1.429692
0.6541467 | -0.8019048 | 0.2838376 | 0.1874997 | -0.3834911 | 1.242875 | -0.5897095 | 3.965422 | 0.1584855 | 1.187153
0.6541467 | -0.8019048 | 0.2838376 | 0.1874997 | -0.3834911 | 1.242875 | -0.5897095 | 3.965422 | 0.8554581 | 0.07163618
0.3392191 | -0.8019048 | 0.2838376 | 0.1874997 | -0.3834911 | 0.978976 | 0.8293618 | -0.3321819 | -1.165762 | 1.516113
0.3392191 | -0.8019048 | 0.2838376 | 0.1874997 | -0.3834911 | 0.978976 | 0.8293618 | -0.3321819 | 0.8554581 | -0.07651531
0.3392191 | -0.8019048 | 0.2838376 | 0.1874997 | -0.3834911 | 0.978976 | 0.8293618 | -0.3321819 | 1.552431 | -1.214335
0.3392191 | -0.8019048 | 0.2838376 | 0.1874997 | -0.3834911 | 1.242875 | 0.6266373 | 1.100353 | -1.165762 | 1.525273
0.3392191 | -0.8019048 | 0.2838376 | 0.1874997 | -0.3834911 | 1.242875 | 0.6266373 | 1.100353 | 0.1584855 | 0.7817279
0.3392191 | -0.8019048 | 0.2838376 | 0.1874997 | -0.3834911 | 1.242875 | 0.6266373 | 1.100353 | 1.552431 | -1.164951
0.3392191 | -0.8019048 | 0.2838376 | 0.1874997 | -0.3834911 | 1.506774 | 0.4239128 | 2.532887 | -1.165762 | 1.644352
0.3392191 | -0.8019048 | 0.2838376 | 0.1874997 | -0.3834911 | 1.506774 | 0.4239128 | 2.532887 | 0.1584855 | 1.051348
0.3392191 | -0.8019048 | 0.2838376 | 0.1874997 | -0.3834911 | 1.506774 | 0.4239128 | 2.532887 | 0.8554581 | 0.07203444
0.3392191 | -0.8019048 | 0.2838376 | 0.1874997 | -0.3834911 | 1.770673 | 0.2211884 | 3.965422 | 0.1584855 | 1.15131
0.3392191 | -0.8019048 | 0.2838376 | 0.1874997 | -0.3834911 | 1.770673 | 0.2211884 | 3.965422 | 0.8554581 | 0.1265956
0.3392191 | -0.8019048 | 0.2838376 | 0.1874997 | -0.3834911 | 1.770673 | 0.2211884 | 3.965422 | 1.552431 | -0.9395376
-1.172433 | 0.01804322 | 0.1543462 | 0.2328565 | 1.374506 | -0.7363674 | -0.7924339 | -0.3321819 | -1.165762 | 1.851445
-1.172433 | 0.01804322 | 0.1543462 | 0.2328565 | 1.374506 | -0.7363674 | -0.7924339 | -0.3321819 | 1.029701 | 0.3420525
-1.172433 | 0.01804322 | 0.1543462 | 0.2328565 | 1.374506 | -0.7363674 | -0.7924339 | -0.3321819 | 1.552431 | -0.370827
-1.172433 | 0.01804322 | 0.1543462 | 0.2328565 | 1.374506 | -0.7363674 | -0.7924339 | -0.3321819 | 2.07516 | -1.115567
-0.4900902 | -0.06562494 | 0.249096 | 0.3883654 | 1.707919 | -0.6703926 | -0.7924339 | -0.3321819 | -1.165762 | 2.592203
-0.4900902 | -0.06562494 | 0.249096 | 0.3883654 | 1.707919 | -0.6703926 | -0.7924339 | -0.3321819 | 0.1584855 | 1.413363
-0.4900902 | -0.06562494 | 0.249096 | 0.3883654 | 1.707919 | -0.6703926 | -0.7924339 | -0.3321819 | 1.552431 | -0.4982691
-0.4900902 | -0.06562494 | 0.249096 | 0.3883654 | 1.707919 | -0.6703926 | -0.7924339 | -0.3321819 | 2.07516 | -0.9522818
0.04528669 | -0.2831622 | 0.249096 | 0.2360962 | 1.980712 | -0.4328836 | -0.7924339 | -0.3321819 | -1.165762 | 2.620081
0.04528669 | -0.2831622 | 0.249096 | 0.2360962 | 1.980712 | -0.4328836 | -0.7924339 | -0.3321819 | 0.1584855 | 1.429293
0.04528669 | -0.2831622 | 0.249096 | 0.2360962 | 1.980712 | -0.4328836 | -0.7924339 | -0.3321819 | 1.029701 | 0.9633329
0.04528669 | -0.2831622 | 0.249096 | 0.2360962 | 1.980712 | -0.4328836 | -0.7924339 | -0.3321819 | 2.07516 | -0.9482992
0.02429152 | -0.5676339 | 0.2901543 | 0.1518622 | 2.950641 | -0.2613492 | -0.7924339 | -0.3321819 | -1.165762 | 3.356856
0.02429152 | -0.5676339 | 0.2901543 | 0.1518622 | 2.950641 | -0.2613492 | -0.7924339 | -0.3321819 | 0.1584855 | 1.943044
0.02429152 | -0.5676339 | 0.2901543 | 0.1518622 | 2.950641 | -0.2613492 | -0.7924339 | -0.3321819 | 1.029701 | 1.417346
0.02429152 | -0.5676339 | 0.2901543 | 0.1518622 | 2.950641 | -0.2613492 | -0.7924339 | -0.3321819 | 1.552431 | -0.2473674
-0.007201243 | -0.2162276 | 0.5459789 | -0.1170386 | 1.101713 | -0.8815118 | -0.7924339 | -0.3321819 | -0.1900008 | 0.3141745
-0.007201243 | -0.2162276 | 0.5459789 | -0.1170386 | 1.101713 | -0.8815118 | -0.7924339 | -0.3321819 | 0.1584855 | 0.346035
-0.007201243 | -0.2162276 | 0.5459789 | -0.1170386 | 1.101713 | -0.8815118 | -0.7924339 | -0.3321819 | 0.5069718 | -0.08408219
-0.007201243 | -0.2162276 | 0.5459789 | -0.1170386 | 1.101713 | -0.8815118 | -0.7924339 | -0.3321819 | 0.8554581 | -0.5102168
-0.007201243 | -0.2162276 | 0.5459789 | -0.1170386 | 1.101713 | -0.8815118 | -0.7924339 | -0.3321819 | 1.203944 | -0.8367873
0.6541467 | -0.5509003 | 0.06275462 | 0.6734651 | -0.3834911 | 0.187279 | -0.7924339 | -0.3321819 | -1.158793 | -0.01239598
0.6541467 | -0.5509003 | 0.06275462 | 0.6734651 | -0.3834911 | 0.187279 | -0.7924339 | -0.3321819 | -0.1900008 | -0.3310013
0.6541467 | -0.5509003 | 0.06275462 | 0.6734651 | -0.3834911 | 0.187279 | -0.7924339 | -0.3321819 | 0.1584855 | -1.047863
0.6541467 | -0.5509003 | 0.06275462 | 0.6734651 | -0.3834911 | 0.187279 | -0.7924339 | -0.3321819 | 0.8554581 | -1.645248
0.6541467 | -0.5509003 | 0.06275462 | 0.6734651 | -0.3834911 | 0.187279 | -0.7924339 | -0.3321819 | 1.552431 | -1.844377
0.1292674 | -0.5509003 | 0.06275462 | 0.6734651 | -0.3834911 | 0.187279 | 0.5590625 | -0.3321819 | -1.158793 | 0.107081
0.1292674 | -0.5509003 | 0.06275462 | 0.6734651 | -0.3834911 | 0.187279 | 0.5590625 | -0.3321819 | -0.869549 | 0.1469067
0.1292674 | -0.5509003 | 0.06275462 | 0.6734651 | -0.3834911 | 0.187279 | 0.5590625 | -0.3321819 | 0.1584855 | -0.8885607
0.1292674 | -0.5509003 | 0.06275462 | 0.6734651 | -0.3834911 | 0.187279 | 0.5590625 | -0.3321819 | 0.8554581 | -1.525771
0.1292674 | -0.5509003 | 0.06275462 | 0.6734651 | -0.3834911 | 0.187279 | 0.5590625 | -0.3321819 | 1.552431 | -1.7249
-0.1331723 | -0.5509003 | 0.06275462 | 0.6734651 | -0.3834911 | 0.5171528 | 1.234811 | -0.3321819 | -1.158793 | 0.3062094
-0.1331723 | -0.5509003 | 0.06275462 | 0.6734651 | -0.3834911 | 0.5171528 | 1.234811 | -0.3321819 | -0.869549 | 0.6646404
-0.1331723 | -0.5509003 | 0.06275462 | 0.6734651 | -0.3834911 | 0.5171528 | 1.234811 | -0.3321819 | -0.1900008 | 0.4655121
-0.1331723 | -0.5509003 | 0.06275462 | 0.6734651 | -0.3834911 | 0.5171528 | 1.234811 | -0.3321819 | 0.8554581 | -1.127515
-0.1331723 | -0.5509003 | 0.06275462 | 0.6734651 | -0.3834911 | 0.5171528 | 1.234811 | -0.3321819 | 1.552431 | -1.485946
-0.3956119 | -0.5509003 | 0.06275462 | 0.6734651 | -0.3834911 | 0.8470265 | 1.910559 | -0.3321819 | -1.158793 | 0.5849891
-0.3956119 | -0.5509003 | 0.06275462 | 0.6734651 | -0.3834911 | 0.8470265 | 1.910559 | -0.3321819 | -0.869549 | 1.142548
-0.3956119 | -0.5509003 | 0.06275462 | 0.6734651 | -0.3834911 | 0.8470265 | 1.910559 | -0.3321819 | -0.1900008 | 0.6248147
-0.3956119 | -0.5509003 | 0.06275462 | 0.6734651 | -0.3834911 | 0.8470265 | 1.910559 | -0.3321819 | 0.1584855 | -0.490304
-0.3956119 | -0.5509003 | 0.06275462 | 0.6734651 | -0.3834911 | 0.8470265 | 1.910559 | -0.3321819 | 1.552431 | -1.127515
-1.36139 | 0.03477685 | 1.019728 | -0.2725475 | -0.3834911 | -0.3405189 | -0.7924339 | -0.3321819 | -1.165762 | -0.4703912
-1.36139 | 0.03477685 | 1.019728 | -0.2725475 | -0.3834911 | -0.3405189 | -0.7924339 | -0.3321819 | -0.8869733 | -0.7093452
-1.36139 | 0.03477685 | 1.019728 | -0.2725475 | -0.3834911 | -0.3405189 | -0.7924339 | -0.3321819 | -0.7127302 | -0.7929791
-1.36139 | 0.03477685 | 1.019728 | -0.2725475 | -0.3834911 | -0.3405189 | -0.7924339 | -0.3321819 | -0.5384871 | -0.8009442
-1.36139 | 0.03477685 | 1.019728 | -0.2725475 | -0.3834911 | -0.3405189 | -0.7924339 | -0.3321819 | -0.3642439 | -0.5819031
-1.340395 | 0.05151049 | 1.041837 | -0.2466294 | -0.3834911 | -0.1162048 | 0.04549385 | -0.3321819 | -1.165762 | -0.1916115
-1.340395 | 0.05151049 | 1.041837 | -0.2466294 | -0.3834911 | -0.1162048 | 0.04549385 | -0.3321819 | -1.061216 | -0.1995766
-1.340395 | 0.05151049 | 1.041837 | -0.2466294 | -0.3834911 | -0.1162048 | 0.04549385 | -0.3321819 | -0.7127302 | -0.1119602
-1.340395 | 0.05151049 | 1.041837 | -0.2466294 | -0.3834911 | -0.1162048 | 0.04549385 | -0.3321819 | -0.5384871 | -0.01637855
-1.340395 | 0.05151049 | 1.041837 | -0.2466294 | -0.3834911 | -0.1162048 | 0.04549385 | -0.3321819 | -0.3642439 | -0.08806475
0.7801177 | -0.4839657 | 0.3185792 | 0.1745406 | -0.3834911 | 1.242875 | -0.7924339 | -0.3321819 | -1.165762 | 1.246095
0.7801177 | -0.4839657 | 0.3185792 | 0.1745406 | -0.3834911 | 1.242875 | -0.7924339 | -0.3321819 | -1.061216 | 1.242113
0.7801177 | -0.4839657 | 0.3185792 | 0.1745406 | -0.3834911 | 1.242875 | -0.7924339 | -0.3321819 | -0.8869733 | 0.7363266
0.7801177 | -0.4839657 | 0.3185792 | 0.1745406 | -0.3834911 | 1.242875 | -0.7924339 | -0.3321819 | -0.5384871 | 1.178392
0.7801177 | -0.4839657 | 0.3185792 | 0.1745406 | -0.3834911 | 1.242875 | -0.7924339 | -0.3321819 | -0.3642439 | 1.369555
0.7696201 | -0.5006994 | 0.3122626 | 0.2263769 | -0.3834911 | 1.559554 | 0.5860924 | -0.3321819 | -1.165762 | 1.425311
0.7696201 | -0.5006994 | 0.3122626 | 0.2263769 | -0.3834911 | 1.559554 | 0.5860924 | -0.3321819 | -1.061216 | 1.429293
0.7696201 | -0.5006994 | 0.3122626 | 0.2263769 | -0.3834911 | 1.559554 | 0.5860924 | -0.3321819 | -0.8869733 | 1.604526
0.7696201 | -0.5006994 | 0.3122626 | 0.2263769 | -0.3834911 | 1.559554 | 0.5860924 | -0.3321819 | -0.7127302 | 1.803655
0.7696201 | -0.5006994 | 0.3122626 | 0.2263769 | -0.3834911 | 1.559554 | 0.5860924 | -0.3321819 | -0.3642439 | 2.070487
0.6541467 | -0.5509003 | 0.4417541 | 0.05142938 | -0.3834911 | -1.132216 | -0.7924339 | -0.3321819 | -0.8869733 | 1.035019
0.6541467 | -0.5509003 | 0.4417541 | 0.05142938 | -0.3834911 | -1.132216 | -0.7924339 | -0.3321819 | -0.5384871 | 0.7801348
0.6541467 | -0.5509003 | 0.4417541 | 0.05142938 | -0.3834911 | -1.132216 | -0.7924339 | -0.3321819 | 0.1584855 | 0.6646404
0.6541467 | -0.5509003 | 0.4417541 | 0.05142938 | -0.3834911 | -1.132216 | -0.7924339 | -0.3321819 | 0.8554581 | -0.5540251
-0.9204912 | -0.5509003 | 0.4417541 | -0.09436023 | 4.163053 | -1.132216 | -0.7924339 | -0.3321819 | -1.155308 | 1.031037
-0.9204912 | -0.5509003 | 0.4417541 | -0.09436023 | 4.163053 | -1.132216 | -0.7924339 | -0.3321819 | -0.5384871 | 0.9553678
-0.9204912 | -0.5509003 | 0.4417541 | -0.09436023 | 4.163053 | -1.132216 | -0.7924339 | -0.3321819 | 0.1584855 | 0.4416167
-0.9204912 | -0.5509003 | 0.4417541 | -0.09436023 | 4.163053 | -1.132216 | -0.7924339 | -0.3321819 | 0.8554581 | -0.4026875
0.391707 | -0.5509003 | 0.4417541 | 0.04171007 | -0.3834911 | 2.166521 | -0.7924339 | -0.3321819 | -1.155308 | 1.050949
0.391707 | -0.5509003 | 0.4417541 | 0.04171007 | -0.3834911 | 2.166521 | -0.7924339 | -0.3321819 | -0.8869733 | 1.039002
0.391707 | -0.5509003 | 0.4417541 | 0.04171007 | -0.3834911 | 2.166521 | -0.7924339 | -0.3321819 | 0.1584855 | 0.7642046
0.391707 | -0.5509003 | 0.4417541 | 0.04171007 | -0.3834911 | 2.166521 | -0.7924339 | -0.3321819 | 0.8554581 | -0.6018159
-0.5005878 | 0.2021132 | -0.07937017 | 0.5082368 | -0.3834911 | -1.132216 | -0.7924339 | -0.3321819 | -1.155308 | -0.6057985
-0.5005878 | 0.2021132 | -0.07937017 | 0.5082368 | -0.3834911 | -1.132216 | -0.7924339 | -0.3321819 | -0.8869733 | -0.54606
-0.5005878 | 0.2021132 | -0.07937017 | 0.5082368 | -0.3834911 | -1.132216 | -0.7924339 | -0.3321819 | -0.5384871 | -0.7053626
-0.5005878 | 0.2021132 | -0.07937017 | 0.5082368 | -0.3834911 | -1.132216 | -0.7924339 | -0.3321819 | 0.8554581 | -1.294783
-0.5005878 | 0.2021132 | -0.07937017 | 0.5082368 | -0.3834911 | -1.132216 | -0.7924339 | -0.3321819 | 0.1584855 | -0.904491
1.409973 | 1.724874 | 2.32096 | -3.408644 | -0.3834911 | -1.132216 | -0.7924339 | -0.3321819 | 0.8554581 | -0.2354197
3.656456 | 0.8881921 | 2.134618 | -3.408644 | -0.3834911 | 2.285276 | 1.332118 | -0.3321819 | 1.552431 | -0.3190536
1.409973 | 1.724874 | 2.32096 | -3.408644 | -0.3834911 | -1.132216 | -0.7924339 | -0.3321819 | -1.155308 | 0.3579827
1.409973 | 1.724874 | 2.32096 | -3.408644 | -0.3834911 | -1.132216 | -0.7924339 | -0.3321819 | -0.5384871 | 0.226558
1.409973 | 1.724874 | 2.32096 | -3.408644 | -0.3834911 | -1.132216 | -0.7924339 | -0.3321819 | 0.1584855 | 0.1150462
1.409973 | 1.724874 | 2.32096 | -3.408644 | -0.3834911 | -1.132216 | -0.7924339 | -0.3321819 | 1.552431 | -0.7093452
1.409973 | 1.724874 | 2.32096 | -3.408644 | -0.3834911 | -1.132216 | -0.7924339 | -0.3321819 | 2.249403 | -1.704987
3.656456 | 0.8881921 | 2.134618 | -3.408644 | -0.3834911 | 2.285276 | 1.332118 | -0.3321819 | -1.155308 | 0.8637687
3.656456 | 0.8881921 | 2.134618 | -3.408644 | -0.3834911 | 2.285276 | 1.332118 | -0.3321819 | -0.5384871 | 0.346035
3.656456 | 0.8881921 | 2.134618 | -3.408644 | -0.3834911 | 2.285276 | 1.332118 | -0.3321819 | 0.1584855 | 0.640745
3.656456 | 0.8881921 | 2.134618 | -3.408644 | -0.3834911 | 2.285276 | 1.332118 | -0.3321819 | 0.8554581 | 0.5411808
3.656456 | 0.8881921 | 2.134618 | -3.408644 | -0.3834911 | 2.285276 | 1.332118 | -0.3321819 | 2.249403 | -1.127515
-0.08068435 | -0.1827604 | 0.2427794 | -0.07168185 | -0.3834911 | -0.9210967 | -0.7924339 | -0.3321819 | -1.165762 | 0.4973726
-0.08068435 | -0.1827604 | 0.2427794 | -0.07168185 | -0.3834911 | -0.9210967 | -0.7924339 | -0.3321819 | -0.8869733 | 0.1588544
-0.08068435 | -0.1827604 | 0.2427794 | -0.07168185 | -0.3834911 | -0.9210967 | -0.7924339 | -0.3321819 | -0.5384871 | 0.2464709
-0.08068435 | -0.1827604 | 0.2427794 | -0.07168185 | -0.3834911 | -0.9210967 | -0.7924339 | -0.3321819 | -0.1900008 | -0.1119602
-0.08068435 | -0.1827604 | 0.2427794 | -0.07168185 | -0.3834911 | -0.9210967 | -0.7924339 | -0.3321819 | 0.8554581 | -1.143445
0.0347891 | -0.3166294 | 0.1353962 | 0.2036985 | -0.3834911 | -0.7495623 | -0.03559593 | -0.3321819 | -0.8869733 | 0.5371983
0.0347891 | -0.3166294 | 0.1353962 | 0.2036985 | -0.3834911 | -0.7495623 | -0.03559593 | -0.3321819 | -0.5384871 | 0.612867
0.0347891 | -0.3166294 | 0.1353962 | 0.2036985 | -0.3834911 | -0.7495623 | -0.03559593 | -0.3321819 | -0.1900008 | 0.2862965
0.0347891 | -0.3166294 | 0.1353962 | 0.2036985 | -0.3834911 | -0.7495623 | -0.03559593 | -0.3321819 | 0.8554581 | -1.095654
0.6016588 | -0.5676339 | 0.01537969 | 0.3754063 | -0.3834911 | -0.8815118 | -0.7924339 | -0.3321819 | -1.165762 | 0.7203963
0.6016588 | -0.5676339 | 0.01537969 | 0.3754063 | -0.3834911 | -0.8815118 | -0.7924339 | -0.3321819 | -0.5384871 | 0.4137387
0.6016588 | -0.5676339 | 0.01537969 | 0.3754063 | -0.3834911 | -0.8815118 | -0.7924339 | -0.3321819 | -0.1900008 | -0.01239598
0.6016588 | -0.5676339 | 0.01537969 | 0.3754063 | -0.3834911 | -0.8815118 | -0.7924339 | -0.3321819 | 0.8554581 | -1.127515
0.2867312 | -0.5676339 | 0.01537969 | 0.3754063 | -0.3834911 | -0.7231724 | 0.01846392 | -0.3321819 | -1.165762 | 1.234147
0.2867312 | -0.5676339 | 0.01537969 | 0.3754063 | -0.3834911 | -0.7231724 | 0.01846392 | -0.3321819 | -0.8869733 | 0.7442917
0.2867312 | -0.5676339 | 0.01537969 | 0.3754063 | -0.3834911 | -0.7231724 | 0.01846392 | -0.3321819 | -0.1900008 | 0.2862965
0.2867312 | -0.5676339 | 0.01537969 | 0.3754063 | -0.3834911 | -0.7231724 | 0.01846392 | -0.3321819 | 0.8554581 | -1.031933
0.1292674 | -0.5676339 | 0.01537969 | 0.3754063 | -0.3834911 | -0.6440027 | 0.4239128 | -0.3321819 | -1.165762 | 1.389468
0.1292674 | -0.5676339 | 0.01537969 | 0.3754063 | -0.3834911 | -0.6440027 | 0.4239128 | -0.3321819 | -0.8869733 | 0.8558036
0.1292674 | -0.5676339 | 0.01537969 | 0.3754063 | -0.3834911 | -0.6440027 | 0.4239128 | -0.3321819 | -0.5384871 | 0.8916467
-1.97025 | -1.002708 | -0.6099694 | 2.037408 | -0.3834911 | -1.132216 | -0.7924339 | -0.3321819 | -0.8869733 | -0.9387411
-0.9204912 | -0.1827604 | -0.7489359 | 1.473688 | -0.3834911 | -1.132216 | -0.7924339 | -0.3321819 | -0.5384871 | -0.356888
0.6541467 | 3.381503 | -1.926992 | -0.7520334 | -0.3834911 | -0.3405189 | -0.7924339 | -0.3321819 | 0.1584855 | -0.5898682
0.1292674 | 2.737258 | -1.926992 | -0.8006299 | -0.3834911 | -0.3405189 | 0.5590625 | -0.3321819 | 1.552431 | -1.127515
-0.3956119 | 2.093014 | -1.926992 | -0.8492265 | -0.3834911 | -0.3405189 | 1.910559 | -0.3321819 | -0.5384871 | -0.2115243
-0.9204912 | 1.448769 | -1.926992 | -0.897823 | -0.3834911 | -0.3405189 | 3.262055 | -0.3321819 | 0.1584855 | -0.8885607
-0.3956119 | 2.093014 | -1.926992 | -0.0457637 | -0.3834911 | -0.4988583 | -0.7924339 | -0.3321819 | 1.552431 | -1.665161
-0.8155154 | 1.577618 | -1.926992 | -0.07816139 | -0.3834911 | -0.4988583 | 0.2887632 | -0.3321819 | -0.5384871 | -0.6894324
-1.235419 | 1.062222 | -1.926992 | -0.1202784 | -0.3834911 | -0.4988583 | 1.36996 | -0.3321819 | 0.1584855 | -0.7690837
-1.655322 | 0.546826 | -1.926992 | -0.1526761 | -0.3834911 | -0.4988583 | 2.451157 | -0.3321819 | 1.552431 | -1.625336
0.6541467 | -0.8019048 | 0.2838376 | 0.1874997 | -0.3834911 | 0.715077 | 0.01846392 | -0.3321819 | 0.1584855 | 0.8187657
0.6541467 | -0.8019048 | 0.2838376 | 0.1874997 | -0.3834911 | 0.8470265 | -0.1842605 | 1.100353 | 0.8554581 | -0.1625388
0.6541467 | -0.8019048 | 0.2838376 | 0.1874997 | -0.3834911 | 0.978976 | -0.386985 | 2.532887 | 0.8554581 | -0.02075937
0.6541467 | -0.8019048 | 0.2838376 | 0.1874997 | -0.3834911 | 1.242875 | -0.5897095 | 3.965422 | 1.552431 | -0.873427
0.3392191 | -0.8019048 | 0.2838376 | 0.1874997 | -0.3834911 | 0.978976 | 0.8293618 | -0.3321819 | 0.1584855 | 0.8183675
0.3392191 | -0.8019048 | 0.2838376 | 0.1874997 | -0.3834911 | 1.242875 | 0.6266373 | 1.100353 | 0.8554581 | -0.08925952
0.3392191 | -0.8019048 | 0.2838376 | 0.1874997 | -0.3834911 | 1.506774 | 0.4239128 | 2.532887 | 1.552431 | -1.074945
0.3392191 | -0.8019048 | 0.2838376 | 0.1874997 | -0.3834911 | 1.770673 | 0.2211884 | 3.965422 | -1.165762 | 1.66984
-1.172433 | 0.01804322 | 0.1543462 | 0.2328565 | 1.374506 | -0.7363674 | -0.7924339 | -0.3321819 | 0.1584855 | 0.7920825
-0.4900902 | -0.06562494 | 0.249096 | 0.3883654 | 1.707919 | -0.6703926 | -0.7924339 | -0.3321819 | 1.029701 | 0.7004835
0.04528669 | -0.2831622 | 0.249096 | 0.2360962 | 1.980712 | -0.4328836 | -0.7924339 | -0.3321819 | 1.552431 | -0.4544609
0.02429152 | -0.5676339 | 0.2901543 | 0.1518622 | 2.950641 | -0.2613492 | -0.7924339 | -0.3321819 | 2.07516 | -0.7929791
-0.007201243 | -0.2162276 | 0.5459789 | -0.1170386 | 1.101713 | -0.8815118 | -0.7924339 | -0.3321819 | -1.165762 | 0.8717339
0.6541467 | -0.5509003 | 0.06275462 | 0.6734651 | -0.3834911 | 0.187279 | -0.7924339 | -0.3321819 | -0.869549 | 0.06725536
0.1292674 | -0.5509003 | 0.06275462 | 0.6734651 | -0.3834911 | 0.187279 | 0.5590625 | -0.3321819 | -0.1900008 | -0.01239598
-0.1331723 | -0.5509003 | 0.06275462 | 0.6734651 | -0.3834911 | 0.5171528 | 1.234811 | -0.3321819 | 0.1584855 | -0.6894324
-0.3956119 | -0.5509003 | 0.06275462 | 0.6734651 | -0.3834911 | 0.8470265 | 1.910559 | -0.3321819 | 0.8554581 | -0.848735
-1.36139 | 0.03477685 | 1.019728 | -0.2725475 | -0.3834911 | -0.3405189 | -0.7924339 | -0.3321819 | -1.061216 | -0.4823389
-1.340395 | 0.05151049 | 1.041837 | -0.2466294 | -0.3834911 | -0.1162048 | 0.04549385 | -0.3321819 | -0.8869733 | -0.2075418
0.7801177 | -0.4839657 | 0.3185792 | 0.1745406 | -0.3834911 | 1.242875 | -0.7924339 | -0.3321819 | -0.7127302 | 0.935455
0.7696201 | -0.5006994 | 0.3122626 | 0.2263769 | -0.3834911 | 1.559554 | 0.5860924 | -0.3321819 | -0.5384871 | 1.831533
0.6541467 | -0.5509003 | 0.4417541 | 0.05142938 | -0.3834911 | -1.132216 | -0.7924339 | -0.3321819 | -1.155308 | 1.042984
-0.9204912 | -0.5509003 | 0.4417541 | -0.09436023 | 4.163053 | -1.132216 | -0.7924339 | -0.3321819 | -0.8869733 | 0.9712981
0.391707 | -0.5509003 | 0.4417541 | 0.04171007 | -0.3834911 | 2.166521 | -0.7924339 | -0.3321819 | -0.5384871 | 0.9593504
0.0347891 | -0.3166294 | 0.1353962 | 0.2036985 | -0.3834911 | -0.7495623 | -0.03559593 | -0.3321819 | -1.165762 | 0.9792632
0.6016588 | -0.5676339 | 0.01537969 | 0.3754063 | -0.3834911 | -0.8815118 | -0.7924339 | -0.3321819 | -0.8869733 | 0.3301048
0.2867312 | -0.5676339 | 0.01537969 | 0.3754063 | -0.3834911 | -0.7231724 | 0.01846392 | -0.3321819 | -0.5384871 | 0.7841174
0.1292674 | -0.5676339 | 0.01537969 | 0.3754063 | -0.3834911 | -0.6440027 | 0.4239128 | -0.3321819 | -0.1900008 | 0.3420525
0.1292674 | -0.5676339 | 0.01537969 | 0.3754063 | -0.3834911 | -0.6440027 | 0.4239128 | -0.3321819 | 0.8554581 | -1.063794

## K-Fold
GBR |  |  | GPR
Fold | R2 | RMSE | Fold | R2 | RMSE
1 | 0.8837438 | 0.2660422 | 1 | -1707.989 | 32.25611
2 | 0.6478647 | 0.7367135 | 2 | -1127.771 | 41.71064
3 | 0.8656859 | 0.3598374 | 3 | 0.5968193 | 0.6234412
4 | 0.5286522 | 0.5302906 | 4 | -4003.799 | 48.88026
5 | 0.9526047 | 0.1918938 | 5 | -2.075461 | 1.545783

## data after K-Fold GBR
Cement | Water | Fine Aggregate | Coarse Aggregate | Fly Ash | Super Plasticizer | Silica Fume | Nano Silica | Temperature ◦ C | Compressive Strength
-1.97025 | -1.002708 | -0.6099694 | 2.037408 | -0.3834911 | -1.132216 | -0.7924339 | -0.3321819 | -1.165762 | -0.8423629
-1.97025 | -1.002708 | -0.6099694 | 2.037408 | -0.3834911 | -1.132216 | -0.7924339 | -0.3321819 | -0.5384871 | -1.031933
-1.97025 | -1.002708 | -0.6099694 | 2.037408 | -0.3834911 | -1.132216 | -0.7924339 | -0.3321819 | 0.1584855 | -1.224291
-1.97025 | -1.002708 | -0.6099694 | 2.037408 | -0.3834911 | -1.132216 | -0.7924339 | -0.3321819 | 0.8554581 | -1.356114
-1.97025 | -1.002708 | -0.6099694 | 2.037408 | -0.3834911 | -1.132216 | -0.7924339 | -0.3321819 | 1.552431 | -1.64485
-0.9204912 | -0.1827604 | -0.7489359 | 1.473688 | -0.3834911 | -1.132216 | -0.7924339 | -0.3321819 | -1.165762 | -0.01279424
-0.9204912 | -0.1827604 | -0.7489359 | 1.473688 | -0.3834911 | -1.132216 | -0.7924339 | -0.3321819 | -0.8869733 | -0.1884254
-0.9204912 | -0.1827604 | -0.7489359 | 1.473688 | -0.3834911 | -1.132216 | -0.7924339 | -0.3321819 | 0.1584855 | -0.6050019
-0.9204912 | -0.1827604 | -0.7489359 | 1.473688 | -0.3834911 | -1.132216 | -0.7924339 | -0.3321819 | 0.8554581 | -0.9917092
-0.9204912 | -0.1827604 | -0.7489359 | 1.473688 | -0.3834911 | -1.132216 | -0.7924339 | -0.3321819 | 1.552431 | -1.356911
0.6541467 | 3.381503 | -1.926992 | -0.7520334 | -0.3834911 | -0.3405189 | -0.7924339 | -0.3321819 | -1.165762 | -0.4504783
0.6541467 | 3.381503 | -1.926992 | -0.7520334 | -0.3834911 | -0.3405189 | -0.7924339 | -0.3321819 | -0.5384871 | -0.5301297
0.6541467 | 3.381503 | -1.926992 | -0.7520334 | -0.3834911 | -0.3405189 | -0.7924339 | -0.3321819 | 1.552431 | -1.485946
0.1292674 | 2.737258 | -1.926992 | -0.8006299 | -0.3834911 | -0.3405189 | 0.5590625 | -0.3321819 | -1.165762 | -0.131873
0.1292674 | 2.737258 | -1.926992 | -0.8006299 | -0.3834911 | -0.3405189 | 0.5590625 | -0.3321819 | -0.5384871 | -0.3110885
0.1292674 | 2.737258 | -1.926992 | -0.8006299 | -0.3834911 | -0.3405189 | 0.5590625 | -0.3321819 | 0.1584855 | -0.5221645
-0.3956119 | 2.093014 | -1.926992 | -0.8492265 | -0.3834911 | -0.3405189 | 1.910559 | -0.3321819 | -1.165762 | 0.02742969
-0.3956119 | 2.093014 | -1.926992 | -0.8492265 | -0.3834911 | -0.3405189 | 1.910559 | -0.3321819 | 0.1584855 | -0.2911757
-0.3956119 | 2.093014 | -1.926992 | -0.8492265 | -0.3834911 | -0.3405189 | 1.910559 | -0.3321819 | 1.552431 | -1.127515
-0.9204912 | 1.448769 | -1.926992 | -0.897823 | -0.3834911 | -0.3405189 | 3.262055 | -0.3321819 | -1.165762 | -0.6496067
-0.9204912 | 1.448769 | -1.926992 | -0.897823 | -0.3834911 | -0.3405189 | 3.262055 | -0.3321819 | -0.5384871 | -0.8089094
-0.9204912 | 1.448769 | -1.926992 | -0.897823 | -0.3834911 | -0.3405189 | 3.262055 | -0.3321819 | 1.552431 | -1.466033
-0.3956119 | 2.093014 | -1.926992 | -0.0457637 | -0.3834911 | -0.4988583 | -0.7924339 | -0.3321819 | -1.165762 | -0.6894324
-0.3956119 | 2.093014 | -1.926992 | -0.0457637 | -0.3834911 | -0.4988583 | -0.7924339 | -0.3321819 | -0.5384871 | -0.7889965
-0.3956119 | 2.093014 | -1.926992 | -0.0457637 | -0.3834911 | -0.4988583 | -0.7924339 | -0.3321819 | 0.1584855 | -0.8288222
-0.8155154 | 1.577618 | -1.926992 | -0.07816139 | -0.3834911 | -0.4988583 | 0.2887632 | -0.3321819 | -1.165762 | -0.5699554
-0.8155154 | 1.577618 | -1.926992 | -0.07816139 | -0.3834911 | -0.4988583 | 0.2887632 | -0.3321819 | 0.1584855 | -0.8089094
-0.8155154 | 1.577618 | -1.926992 | -0.07816139 | -0.3834911 | -0.4988583 | 0.2887632 | -0.3321819 | 1.552431 | -1.525771
-1.235419 | 1.062222 | -1.926992 | -0.1202784 | -0.3834911 | -0.4988583 | 1.36996 | -0.3321819 | -1.165762 | -0.4504783
-1.235419 | 1.062222 | -1.926992 | -0.1202784 | -0.3834911 | -0.4988583 | 1.36996 | -0.3321819 | -0.5384871 | -0.5699554
-1.235419 | 1.062222 | -1.926992 | -0.1202784 | -0.3834911 | -0.4988583 | 1.36996 | -0.3321819 | 1.552431 | -1.485946
-1.655322 | 0.546826 | -1.926992 | -0.1526761 | -0.3834911 | -0.4988583 | 2.451157 | -0.3321819 | -1.165762 | -0.848735
-1.655322 | 0.546826 | -1.926992 | -0.1526761 | -0.3834911 | -0.4988583 | 2.451157 | -0.3321819 | -0.5384871 | -0.8885607
-1.655322 | 0.546826 | -1.926992 | -0.1526761 | -0.3834911 | -0.4988583 | 2.451157 | -0.3321819 | 0.1584855 | -1.127515
0.6541467 | -0.8019048 | 0.2838376 | 0.1874997 | -0.3834911 | 0.715077 | 0.01846392 | -0.3321819 | -1.165762 | 1.320569
0.6541467 | -0.8019048 | 0.2838376 | 0.1874997 | -0.3834911 | 0.715077 | 0.01846392 | -0.3321819 | 0.8554581 | -0.2680768
0.6541467 | -0.8019048 | 0.2838376 | 0.1874997 | -0.3834911 | 0.715077 | 0.01846392 | -0.3321819 | 1.552431 | -1.086494
0.6541467 | -0.8019048 | 0.2838376 | 0.1874997 | -0.3834911 | 0.8470265 | -0.1842605 | 1.100353 | -1.165762 | 1.387078
0.6541467 | -0.8019048 | 0.2838376 | 0.1874997 | -0.3834911 | 0.8470265 | -0.1842605 | 1.100353 | 0.1584855 | 0.7837192
0.6541467 | -0.8019048 | 0.2838376 | 0.1874997 | -0.3834911 | 0.8470265 | -0.1842605 | 1.100353 | 1.552431 | -1.032331
0.6541467 | -0.8019048 | 0.2838376 | 0.1874997 | -0.3834911 | 0.978976 | -0.386985 | 2.532887 | -1.165762 | 1.454782
0.6541467 | -0.8019048 | 0.2838376 | 0.1874997 | -0.3834911 | 0.978976 | -0.386985 | 2.532887 | 0.1584855 | 1.087589
0.6541467 | -0.8019048 | 0.2838376 | 0.1874997 | -0.3834911 | 0.978976 | -0.386985 | 2.532887 | 1.552431 | -0.9570609
0.6541467 | -0.8019048 | 0.2838376 | 0.1874997 | -0.3834911 | 1.242875 | -0.5897095 | 3.965422 | -1.165762 | 1.429692
0.6541467 | -0.8019048 | 0.2838376 | 0.1874997 | -0.3834911 | 1.242875 | -0.5897095 | 3.965422 | 0.1584855 | 1.187153
0.6541467 | -0.8019048 | 0.2838376 | 0.1874997 | -0.3834911 | 1.242875 | -0.5897095 | 3.965422 | 0.8554581 | 0.07163618
0.3392191 | -0.8019048 | 0.2838376 | 0.1874997 | -0.3834911 | 0.978976 | 0.8293618 | -0.3321819 | -1.165762 | 1.516113
0.3392191 | -0.8019048 | 0.2838376 | 0.1874997 | -0.3834911 | 0.978976 | 0.8293618 | -0.3321819 | 0.8554581 | -0.07651531
0.3392191 | -0.8019048 | 0.2838376 | 0.1874997 | -0.3834911 | 0.978976 | 0.8293618 | -0.3321819 | 1.552431 | -1.214335
0.3392191 | -0.8019048 | 0.2838376 | 0.1874997 | -0.3834911 | 1.242875 | 0.6266373 | 1.100353 | -1.165762 | 1.525273
0.3392191 | -0.8019048 | 0.2838376 | 0.1874997 | -0.3834911 | 1.242875 | 0.6266373 | 1.100353 | 0.1584855 | 0.7817279
0.3392191 | -0.8019048 | 0.2838376 | 0.1874997 | -0.3834911 | 1.242875 | 0.6266373 | 1.100353 | 1.552431 | -1.164951
0.3392191 | -0.8019048 | 0.2838376 | 0.1874997 | -0.3834911 | 1.506774 | 0.4239128 | 2.532887 | -1.165762 | 1.644352
0.3392191 | -0.8019048 | 0.2838376 | 0.1874997 | -0.3834911 | 1.506774 | 0.4239128 | 2.532887 | 0.1584855 | 1.051348
0.3392191 | -0.8019048 | 0.2838376 | 0.1874997 | -0.3834911 | 1.506774 | 0.4239128 | 2.532887 | 0.8554581 | 0.07203444
0.3392191 | -0.8019048 | 0.2838376 | 0.1874997 | -0.3834911 | 1.770673 | 0.2211884 | 3.965422 | 0.1584855 | 1.15131
0.3392191 | -0.8019048 | 0.2838376 | 0.1874997 | -0.3834911 | 1.770673 | 0.2211884 | 3.965422 | 0.8554581 | 0.1265956
0.3392191 | -0.8019048 | 0.2838376 | 0.1874997 | -0.3834911 | 1.770673 | 0.2211884 | 3.965422 | 1.552431 | -0.9395376
-1.172433 | 0.01804322 | 0.1543462 | 0.2328565 | 1.374506 | -0.7363674 | -0.7924339 | -0.3321819 | -1.165762 | 1.851445
-1.172433 | 0.01804322 | 0.1543462 | 0.2328565 | 1.374506 | -0.7363674 | -0.7924339 | -0.3321819 | 1.029701 | 0.3420525
-1.172433 | 0.01804322 | 0.1543462 | 0.2328565 | 1.374506 | -0.7363674 | -0.7924339 | -0.3321819 | 1.552431 | -0.370827
-1.172433 | 0.01804322 | 0.1543462 | 0.2328565 | 1.374506 | -0.7363674 | -0.7924339 | -0.3321819 | 2.07516 | -1.115567
-0.4900902 | -0.06562494 | 0.249096 | 0.3883654 | 1.707919 | -0.6703926 | -0.7924339 | -0.3321819 | -1.165762 | 2.592203
-0.4900902 | -0.06562494 | 0.249096 | 0.3883654 | 1.707919 | -0.6703926 | -0.7924339 | -0.3321819 | 0.1584855 | 1.413363
-0.4900902 | -0.06562494 | 0.249096 | 0.3883654 | 1.707919 | -0.6703926 | -0.7924339 | -0.3321819 | 1.552431 | -0.4982691
-0.4900902 | -0.06562494 | 0.249096 | 0.3883654 | 1.707919 | -0.6703926 | -0.7924339 | -0.3321819 | 2.07516 | -0.9522818
0.04528669 | -0.2831622 | 0.249096 | 0.2360962 | 1.980712 | -0.4328836 | -0.7924339 | -0.3321819 | -1.165762 | 2.620081
0.04528669 | -0.2831622 | 0.249096 | 0.2360962 | 1.980712 | -0.4328836 | -0.7924339 | -0.3321819 | 0.1584855 | 1.429293
0.04528669 | -0.2831622 | 0.249096 | 0.2360962 | 1.980712 | -0.4328836 | -0.7924339 | -0.3321819 | 1.029701 | 0.9633329
0.04528669 | -0.2831622 | 0.249096 | 0.2360962 | 1.980712 | -0.4328836 | -0.7924339 | -0.3321819 | 2.07516 | -0.9482992
0.02429152 | -0.5676339 | 0.2901543 | 0.1518622 | 2.950641 | -0.2613492 | -0.7924339 | -0.3321819 | -1.165762 | 3.356856
0.02429152 | -0.5676339 | 0.2901543 | 0.1518622 | 2.950641 | -0.2613492 | -0.7924339 | -0.3321819 | 0.1584855 | 1.943044
0.02429152 | -0.5676339 | 0.2901543 | 0.1518622 | 2.950641 | -0.2613492 | -0.7924339 | -0.3321819 | 1.029701 | 1.417346
0.02429152 | -0.5676339 | 0.2901543 | 0.1518622 | 2.950641 | -0.2613492 | -0.7924339 | -0.3321819 | 1.552431 | -0.2473674
-0.007201243 | -0.2162276 | 0.5459789 | -0.1170386 | 1.101713 | -0.8815118 | -0.7924339 | -0.3321819 | -0.1900008 | 0.3141745
-0.007201243 | -0.2162276 | 0.5459789 | -0.1170386 | 1.101713 | -0.8815118 | -0.7924339 | -0.3321819 | 0.1584855 | 0.346035
-0.007201243 | -0.2162276 | 0.5459789 | -0.1170386 | 1.101713 | -0.8815118 | -0.7924339 | -0.3321819 | 0.5069718 | -0.08408219
-0.007201243 | -0.2162276 | 0.5459789 | -0.1170386 | 1.101713 | -0.8815118 | -0.7924339 | -0.3321819 | 0.8554581 | -0.5102168
-0.007201243 | -0.2162276 | 0.5459789 | -0.1170386 | 1.101713 | -0.8815118 | -0.7924339 | -0.3321819 | 1.203944 | -0.8367873
0.6541467 | -0.5509003 | 0.06275462 | 0.6734651 | -0.3834911 | 0.187279 | -0.7924339 | -0.3321819 | -1.158793 | -0.01239598
0.6541467 | -0.5509003 | 0.06275462 | 0.6734651 | -0.3834911 | 0.187279 | -0.7924339 | -0.3321819 | -0.1900008 | -0.3310013
0.6541467 | -0.5509003 | 0.06275462 | 0.6734651 | -0.3834911 | 0.187279 | -0.7924339 | -0.3321819 | 0.1584855 | -1.047863
0.6541467 | -0.5509003 | 0.06275462 | 0.6734651 | -0.3834911 | 0.187279 | -0.7924339 | -0.3321819 | 0.8554581 | -1.645248
0.6541467 | -0.5509003 | 0.06275462 | 0.6734651 | -0.3834911 | 0.187279 | -0.7924339 | -0.3321819 | 1.552431 | -1.844377
0.1292674 | -0.5509003 | 0.06275462 | 0.6734651 | -0.3834911 | 0.187279 | 0.5590625 | -0.3321819 | -1.158793 | 0.107081
0.1292674 | -0.5509003 | 0.06275462 | 0.6734651 | -0.3834911 | 0.187279 | 0.5590625 | -0.3321819 | -0.869549 | 0.1469067
0.1292674 | -0.5509003 | 0.06275462 | 0.6734651 | -0.3834911 | 0.187279 | 0.5590625 | -0.3321819 | 0.1584855 | -0.8885607
0.1292674 | -0.5509003 | 0.06275462 | 0.6734651 | -0.3834911 | 0.187279 | 0.5590625 | -0.3321819 | 0.8554581 | -1.525771
0.1292674 | -0.5509003 | 0.06275462 | 0.6734651 | -0.3834911 | 0.187279 | 0.5590625 | -0.3321819 | 1.552431 | -1.7249
-0.1331723 | -0.5509003 | 0.06275462 | 0.6734651 | -0.3834911 | 0.5171528 | 1.234811 | -0.3321819 | -1.158793 | 0.3062094
-0.1331723 | -0.5509003 | 0.06275462 | 0.6734651 | -0.3834911 | 0.5171528 | 1.234811 | -0.3321819 | -0.869549 | 0.6646404
-0.1331723 | -0.5509003 | 0.06275462 | 0.6734651 | -0.3834911 | 0.5171528 | 1.234811 | -0.3321819 | -0.1900008 | 0.4655121
-0.1331723 | -0.5509003 | 0.06275462 | 0.6734651 | -0.3834911 | 0.5171528 | 1.234811 | -0.3321819 | 0.8554581 | -1.127515
-0.1331723 | -0.5509003 | 0.06275462 | 0.6734651 | -0.3834911 | 0.5171528 | 1.234811 | -0.3321819 | 1.552431 | -1.485946
-0.3956119 | -0.5509003 | 0.06275462 | 0.6734651 | -0.3834911 | 0.8470265 | 1.910559 | -0.3321819 | -1.158793 | 0.5849891
-0.3956119 | -0.5509003 | 0.06275462 | 0.6734651 | -0.3834911 | 0.8470265 | 1.910559 | -0.3321819 | -0.869549 | 1.142548
-0.3956119 | -0.5509003 | 0.06275462 | 0.6734651 | -0.3834911 | 0.8470265 | 1.910559 | -0.3321819 | -0.1900008 | 0.6248147
-0.3956119 | -0.5509003 | 0.06275462 | 0.6734651 | -0.3834911 | 0.8470265 | 1.910559 | -0.3321819 | 0.1584855 | -0.490304
-0.3956119 | -0.5509003 | 0.06275462 | 0.6734651 | -0.3834911 | 0.8470265 | 1.910559 | -0.3321819 | 1.552431 | -1.127515
-1.36139 | 0.03477685 | 1.019728 | -0.2725475 | -0.3834911 | -0.3405189 | -0.7924339 | -0.3321819 | -1.165762 | -0.4703912
-1.36139 | 0.03477685 | 1.019728 | -0.2725475 | -0.3834911 | -0.3405189 | -0.7924339 | -0.3321819 | -0.8869733 | -0.7093452
-1.36139 | 0.03477685 | 1.019728 | -0.2725475 | -0.3834911 | -0.3405189 | -0.7924339 | -0.3321819 | -0.7127302 | -0.7929791
-1.36139 | 0.03477685 | 1.019728 | -0.2725475 | -0.3834911 | -0.3405189 | -0.7924339 | -0.3321819 | -0.5384871 | -0.8009442
-1.36139 | 0.03477685 | 1.019728 | -0.2725475 | -0.3834911 | -0.3405189 | -0.7924339 | -0.3321819 | -0.3642439 | -0.5819031
-1.340395 | 0.05151049 | 1.041837 | -0.2466294 | -0.3834911 | -0.1162048 | 0.04549385 | -0.3321819 | -1.165762 | -0.1916115
-1.340395 | 0.05151049 | 1.041837 | -0.2466294 | -0.3834911 | -0.1162048 | 0.04549385 | -0.3321819 | -1.061216 | -0.1995766
-1.340395 | 0.05151049 | 1.041837 | -0.2466294 | -0.3834911 | -0.1162048 | 0.04549385 | -0.3321819 | -0.7127302 | -0.1119602
-1.340395 | 0.05151049 | 1.041837 | -0.2466294 | -0.3834911 | -0.1162048 | 0.04549385 | -0.3321819 | -0.5384871 | -0.01637855
-1.340395 | 0.05151049 | 1.041837 | -0.2466294 | -0.3834911 | -0.1162048 | 0.04549385 | -0.3321819 | -0.3642439 | -0.08806475
0.7801177 | -0.4839657 | 0.3185792 | 0.1745406 | -0.3834911 | 1.242875 | -0.7924339 | -0.3321819 | -1.165762 | 1.246095
0.7801177 | -0.4839657 | 0.3185792 | 0.1745406 | -0.3834911 | 1.242875 | -0.7924339 | -0.3321819 | -1.061216 | 1.242113
0.7801177 | -0.4839657 | 0.3185792 | 0.1745406 | -0.3834911 | 1.242875 | -0.7924339 | -0.3321819 | -0.8869733 | 0.7363266
0.7801177 | -0.4839657 | 0.3185792 | 0.1745406 | -0.3834911 | 1.242875 | -0.7924339 | -0.3321819 | -0.5384871 | 1.178392
0.7801177 | -0.4839657 | 0.3185792 | 0.1745406 | -0.3834911 | 1.242875 | -0.7924339 | -0.3321819 | -0.3642439 | 1.369555
0.7696201 | -0.5006994 | 0.3122626 | 0.2263769 | -0.3834911 | 1.559554 | 0.5860924 | -0.3321819 | -1.165762 | 1.425311
0.7696201 | -0.5006994 | 0.3122626 | 0.2263769 | -0.3834911 | 1.559554 | 0.5860924 | -0.3321819 | -1.061216 | 1.429293
0.7696201 | -0.5006994 | 0.3122626 | 0.2263769 | -0.3834911 | 1.559554 | 0.5860924 | -0.3321819 | -0.8869733 | 1.604526
0.7696201 | -0.5006994 | 0.3122626 | 0.2263769 | -0.3834911 | 1.559554 | 0.5860924 | -0.3321819 | -0.7127302 | 1.803655
0.7696201 | -0.5006994 | 0.3122626 | 0.2263769 | -0.3834911 | 1.559554 | 0.5860924 | -0.3321819 | -0.3642439 | 2.070487
0.6541467 | -0.5509003 | 0.4417541 | 0.05142938 | -0.3834911 | -1.132216 | -0.7924339 | -0.3321819 | -0.8869733 | 1.035019
0.6541467 | -0.5509003 | 0.4417541 | 0.05142938 | -0.3834911 | -1.132216 | -0.7924339 | -0.3321819 | -0.5384871 | 0.7801348
0.6541467 | -0.5509003 | 0.4417541 | 0.05142938 | -0.3834911 | -1.132216 | -0.7924339 | -0.3321819 | 0.1584855 | 0.6646404
0.6541467 | -0.5509003 | 0.4417541 | 0.05142938 | -0.3834911 | -1.132216 | -0.7924339 | -0.3321819 | 0.8554581 | -0.5540251
-0.9204912 | -0.5509003 | 0.4417541 | -0.09436023 | 4.163053 | -1.132216 | -0.7924339 | -0.3321819 | -1.155308 | 1.031037
-0.9204912 | -0.5509003 | 0.4417541 | -0.09436023 | 4.163053 | -1.132216 | -0.7924339 | -0.3321819 | -0.5384871 | 0.9553678
-0.9204912 | -0.5509003 | 0.4417541 | -0.09436023 | 4.163053 | -1.132216 | -0.7924339 | -0.3321819 | 0.1584855 | 0.4416167
-0.9204912 | -0.5509003 | 0.4417541 | -0.09436023 | 4.163053 | -1.132216 | -0.7924339 | -0.3321819 | 0.8554581 | -0.4026875
0.391707 | -0.5509003 | 0.4417541 | 0.04171007 | -0.3834911 | 2.166521 | -0.7924339 | -0.3321819 | -1.155308 | 1.050949
0.391707 | -0.5509003 | 0.4417541 | 0.04171007 | -0.3834911 | 2.166521 | -0.7924339 | -0.3321819 | -0.8869733 | 1.039002
0.391707 | -0.5509003 | 0.4417541 | 0.04171007 | -0.3834911 | 2.166521 | -0.7924339 | -0.3321819 | 0.1584855 | 0.7642046
0.391707 | -0.5509003 | 0.4417541 | 0.04171007 | -0.3834911 | 2.166521 | -0.7924339 | -0.3321819 | 0.8554581 | -0.6018159
-0.5005878 | 0.2021132 | -0.07937017 | 0.5082368 | -0.3834911 | -1.132216 | -0.7924339 | -0.3321819 | -1.155308 | -0.6057985
-0.5005878 | 0.2021132 | -0.07937017 | 0.5082368 | -0.3834911 | -1.132216 | -0.7924339 | -0.3321819 | -0.8869733 | -0.54606
-0.5005878 | 0.2021132 | -0.07937017 | 0.5082368 | -0.3834911 | -1.132216 | -0.7924339 | -0.3321819 | -0.5384871 | -0.7053626
-0.5005878 | 0.2021132 | -0.07937017 | 0.5082368 | -0.3834911 | -1.132216 | -0.7924339 | -0.3321819 | 0.8554581 | -1.294783
-0.5005878 | 0.2021132 | -0.07937017 | 0.5082368 | -0.3834911 | -1.132216 | -0.7924339 | -0.3321819 | 0.1584855 | -0.904491
1.409973 | 1.724874 | 2.32096 | -3.408644 | -0.3834911 | -1.132216 | -0.7924339 | -0.3321819 | 0.8554581 | -0.2354197
3.656456 | 0.8881921 | 2.134618 | -3.408644 | -0.3834911 | 2.285276 | 1.332118 | -0.3321819 | 1.552431 | -0.3190536
1.409973 | 1.724874 | 2.32096 | -3.408644 | -0.3834911 | -1.132216 | -0.7924339 | -0.3321819 | -1.155308 | 0.3579827
1.409973 | 1.724874 | 2.32096 | -3.408644 | -0.3834911 | -1.132216 | -0.7924339 | -0.3321819 | -0.5384871 | 0.226558
1.409973 | 1.724874 | 2.32096 | -3.408644 | -0.3834911 | -1.132216 | -0.7924339 | -0.3321819 | 0.1584855 | 0.1150462
1.409973 | 1.724874 | 2.32096 | -3.408644 | -0.3834911 | -1.132216 | -0.7924339 | -0.3321819 | 1.552431 | -0.7093452
1.409973 | 1.724874 | 2.32096 | -3.408644 | -0.3834911 | -1.132216 | -0.7924339 | -0.3321819 | 2.249403 | -1.704987
3.656456 | 0.8881921 | 2.134618 | -3.408644 | -0.3834911 | 2.285276 | 1.332118 | -0.3321819 | -1.155308 | 0.8637687
3.656456 | 0.8881921 | 2.134618 | -3.408644 | -0.3834911 | 2.285276 | 1.332118 | -0.3321819 | -0.5384871 | 0.346035
3.656456 | 0.8881921 | 2.134618 | -3.408644 | -0.3834911 | 2.285276 | 1.332118 | -0.3321819 | 0.1584855 | 0.640745
3.656456 | 0.8881921 | 2.134618 | -3.408644 | -0.3834911 | 2.285276 | 1.332118 | -0.3321819 | 0.8554581 | 0.5411808
3.656456 | 0.8881921 | 2.134618 | -3.408644 | -0.3834911 | 2.285276 | 1.332118 | -0.3321819 | 2.249403 | -1.127515
-0.08068435 | -0.1827604 | 0.2427794 | -0.07168185 | -0.3834911 | -0.9210967 | -0.7924339 | -0.3321819 | -1.165762 | 0.4973726
-0.08068435 | -0.1827604 | 0.2427794 | -0.07168185 | -0.3834911 | -0.9210967 | -0.7924339 | -0.3321819 | -0.8869733 | 0.1588544
-0.08068435 | -0.1827604 | 0.2427794 | -0.07168185 | -0.3834911 | -0.9210967 | -0.7924339 | -0.3321819 | -0.5384871 | 0.2464709
-0.08068435 | -0.1827604 | 0.2427794 | -0.07168185 | -0.3834911 | -0.9210967 | -0.7924339 | -0.3321819 | -0.1900008 | -0.1119602
-0.08068435 | -0.1827604 | 0.2427794 | -0.07168185 | -0.3834911 | -0.9210967 | -0.7924339 | -0.3321819 | 0.8554581 | -1.143445
0.0347891 | -0.3166294 | 0.1353962 | 0.2036985 | -0.3834911 | -0.7495623 | -0.03559593 | -0.3321819 | -0.8869733 | 0.5371983
0.0347891 | -0.3166294 | 0.1353962 | 0.2036985 | -0.3834911 | -0.7495623 | -0.03559593 | -0.3321819 | -0.5384871 | 0.612867
0.0347891 | -0.3166294 | 0.1353962 | 0.2036985 | -0.3834911 | -0.7495623 | -0.03559593 | -0.3321819 | -0.1900008 | 0.2862965
0.0347891 | -0.3166294 | 0.1353962 | 0.2036985 | -0.3834911 | -0.7495623 | -0.03559593 | -0.3321819 | 0.8554581 | -1.095654
0.6016588 | -0.5676339 | 0.01537969 | 0.3754063 | -0.3834911 | -0.8815118 | -0.7924339 | -0.3321819 | -1.165762 | 0.7203963
0.6016588 | -0.5676339 | 0.01537969 | 0.3754063 | -0.3834911 | -0.8815118 | -0.7924339 | -0.3321819 | -0.5384871 | 0.4137387
0.6016588 | -0.5676339 | 0.01537969 | 0.3754063 | -0.3834911 | -0.8815118 | -0.7924339 | -0.3321819 | -0.1900008 | -0.01239598
0.6016588 | -0.5676339 | 0.01537969 | 0.3754063 | -0.3834911 | -0.8815118 | -0.7924339 | -0.3321819 | 0.8554581 | -1.127515
0.2867312 | -0.5676339 | 0.01537969 | 0.3754063 | -0.3834911 | -0.7231724 | 0.01846392 | -0.3321819 | -1.165762 | 1.234147
0.2867312 | -0.5676339 | 0.01537969 | 0.3754063 | -0.3834911 | -0.7231724 | 0.01846392 | -0.3321819 | -0.8869733 | 0.7442917
0.2867312 | -0.5676339 | 0.01537969 | 0.3754063 | -0.3834911 | -0.7231724 | 0.01846392 | -0.3321819 | -0.1900008 | 0.2862965
0.2867312 | -0.5676339 | 0.01537969 | 0.3754063 | -0.3834911 | -0.7231724 | 0.01846392 | -0.3321819 | 0.8554581 | -1.031933
0.1292674 | -0.5676339 | 0.01537969 | 0.3754063 | -0.3834911 | -0.6440027 | 0.4239128 | -0.3321819 | -1.165762 | 1.389468
0.1292674 | -0.5676339 | 0.01537969 | 0.3754063 | -0.3834911 | -0.6440027 | 0.4239128 | -0.3321819 | -0.8869733 | 0.8558036
0.1292674 | -0.5676339 | 0.01537969 | 0.3754063 | -0.3834911 | -0.6440027 | 0.4239128 | -0.3321819 | -0.5384871 | 0.8916467
-1.97025 | -1.002708 | -0.6099694 | 2.037408 | -0.3834911 | -1.132216 | -0.7924339 | -0.3321819 | -0.8869733 | -0.9387411
-0.9204912 | -0.1827604 | -0.7489359 | 1.473688 | -0.3834911 | -1.132216 | -0.7924339 | -0.3321819 | -0.5384871 | -0.356888
0.6541467 | 3.381503 | -1.926992 | -0.7520334 | -0.3834911 | -0.3405189 | -0.7924339 | -0.3321819 | 0.1584855 | -0.5898682
0.1292674 | 2.737258 | -1.926992 | -0.8006299 | -0.3834911 | -0.3405189 | 0.5590625 | -0.3321819 | 1.552431 | -1.127515
-0.3956119 | 2.093014 | -1.926992 | -0.8492265 | -0.3834911 | -0.3405189 | 1.910559 | -0.3321819 | -0.5384871 | -0.2115243
-0.9204912 | 1.448769 | -1.926992 | -0.897823 | -0.3834911 | -0.3405189 | 3.262055 | -0.3321819 | 0.1584855 | -0.8885607
-0.3956119 | 2.093014 | -1.926992 | -0.0457637 | -0.3834911 | -0.4988583 | -0.7924339 | -0.3321819 | 1.552431 | -1.665161
-0.8155154 | 1.577618 | -1.926992 | -0.07816139 | -0.3834911 | -0.4988583 | 0.2887632 | -0.3321819 | -0.5384871 | -0.6894324
-1.235419 | 1.062222 | -1.926992 | -0.1202784 | -0.3834911 | -0.4988583 | 1.36996 | -0.3321819 | 0.1584855 | -0.7690837
-1.655322 | 0.546826 | -1.926992 | -0.1526761 | -0.3834911 | -0.4988583 | 2.451157 | -0.3321819 | 1.552431 | -1.625336
0.6541467 | -0.8019048 | 0.2838376 | 0.1874997 | -0.3834911 | 0.715077 | 0.01846392 | -0.3321819 | 0.1584855 | 0.8187657
0.6541467 | -0.8019048 | 0.2838376 | 0.1874997 | -0.3834911 | 0.8470265 | -0.1842605 | 1.100353 | 0.8554581 | -0.1625388
0.6541467 | -0.8019048 | 0.2838376 | 0.1874997 | -0.3834911 | 0.978976 | -0.386985 | 2.532887 | 0.8554581 | -0.02075937
0.6541467 | -0.8019048 | 0.2838376 | 0.1874997 | -0.3834911 | 1.242875 | -0.5897095 | 3.965422 | 1.552431 | -0.873427
0.3392191 | -0.8019048 | 0.2838376 | 0.1874997 | -0.3834911 | 0.978976 | 0.8293618 | -0.3321819 | 0.1584855 | 0.8183675
0.3392191 | -0.8019048 | 0.2838376 | 0.1874997 | -0.3834911 | 1.242875 | 0.6266373 | 1.100353 | 0.8554581 | -0.08925952
0.3392191 | -0.8019048 | 0.2838376 | 0.1874997 | -0.3834911 | 1.506774 | 0.4239128 | 2.532887 | 1.552431 | -1.074945
0.3392191 | -0.8019048 | 0.2838376 | 0.1874997 | -0.3834911 | 1.770673 | 0.2211884 | 3.965422 | -1.165762 | 1.66984
-1.172433 | 0.01804322 | 0.1543462 | 0.2328565 | 1.374506 | -0.7363674 | -0.7924339 | -0.3321819 | 0.1584855 | 0.7920825
-0.4900902 | -0.06562494 | 0.249096 | 0.3883654 | 1.707919 | -0.6703926 | -0.7924339 | -0.3321819 | 1.029701 | 0.7004835
0.04528669 | -0.2831622 | 0.249096 | 0.2360962 | 1.980712 | -0.4328836 | -0.7924339 | -0.3321819 | 1.552431 | -0.4544609
0.02429152 | -0.5676339 | 0.2901543 | 0.1518622 | 2.950641 | -0.2613492 | -0.7924339 | -0.3321819 | 2.07516 | -0.7929791
-0.007201243 | -0.2162276 | 0.5459789 | -0.1170386 | 1.101713 | -0.8815118 | -0.7924339 | -0.3321819 | -1.165762 | 0.8717339
0.6541467 | -0.5509003 | 0.06275462 | 0.6734651 | -0.3834911 | 0.187279 | -0.7924339 | -0.3321819 | -0.869549 | 0.06725536
0.1292674 | -0.5509003 | 0.06275462 | 0.6734651 | -0.3834911 | 0.187279 | 0.5590625 | -0.3321819 | -0.1900008 | -0.01239598
-0.1331723 | -0.5509003 | 0.06275462 | 0.6734651 | -0.3834911 | 0.5171528 | 1.234811 | -0.3321819 | 0.1584855 | -0.6894324
-0.3956119 | -0.5509003 | 0.06275462 | 0.6734651 | -0.3834911 | 0.8470265 | 1.910559 | -0.3321819 | 0.8554581 | -0.848735
-1.36139 | 0.03477685 | 1.019728 | -0.2725475 | -0.3834911 | -0.3405189 | -0.7924339 | -0.3321819 | -1.061216 | -0.4823389
-1.340395 | 0.05151049 | 1.041837 | -0.2466294 | -0.3834911 | -0.1162048 | 0.04549385 | -0.3321819 | -0.8869733 | -0.2075418
0.7801177 | -0.4839657 | 0.3185792 | 0.1745406 | -0.3834911 | 1.242875 | -0.7924339 | -0.3321819 | -0.7127302 | 0.935455
0.7696201 | -0.5006994 | 0.3122626 | 0.2263769 | -0.3834911 | 1.559554 | 0.5860924 | -0.3321819 | -0.5384871 | 1.831533
0.6541467 | -0.5509003 | 0.4417541 | 0.05142938 | -0.3834911 | -1.132216 | -0.7924339 | -0.3321819 | -1.155308 | 1.042984
-0.9204912 | -0.5509003 | 0.4417541 | -0.09436023 | 4.163053 | -1.132216 | -0.7924339 | -0.3321819 | -0.8869733 | 0.9712981
0.391707 | -0.5509003 | 0.4417541 | 0.04171007 | -0.3834911 | 2.166521 | -0.7924339 | -0.3321819 | -0.5384871 | 0.9593504
0.0347891 | -0.3166294 | 0.1353962 | 0.2036985 | -0.3834911 | -0.7495623 | -0.03559593 | -0.3321819 | -1.165762 | 0.9792632
0.6016588 | -0.5676339 | 0.01537969 | 0.3754063 | -0.3834911 | -0.8815118 | -0.7924339 | -0.3321819 | -0.8869733 | 0.3301048
0.2867312 | -0.5676339 | 0.01537969 | 0.3754063 | -0.3834911 | -0.7231724 | 0.01846392 | -0.3321819 | -0.5384871 | 0.7841174
0.1292674 | -0.5676339 | 0.01537969 | 0.3754063 | -0.3834911 | -0.6440027 | 0.4239128 | -0.3321819 | -0.1900008 | 0.3420525
0.1292674 | -0.5676339 | 0.01537969 | 0.3754063 | -0.3834911 | -0.6440027 | 0.4239128 | -0.3321819 | 0.8554581 | -1.063794

## data after K-Fold GPR
Cement | Water | Fine Aggregate | Coarse Aggregate | Fly Ash | Super Plasticizer | Silica Fume | Nano Silica | Temperature ◦ C | Compressive Strength
-1.97025 | -1.002708 | -0.6099694 | 2.037408 | -0.3834911 | -1.132216 | -0.7924339 | -0.3321819 | -1.165762 | -0.8423629
-1.97025 | -1.002708 | -0.6099694 | 2.037408 | -0.3834911 | -1.132216 | -0.7924339 | -0.3321819 | -0.5384871 | -1.031933
-1.97025 | -1.002708 | -0.6099694 | 2.037408 | -0.3834911 | -1.132216 | -0.7924339 | -0.3321819 | 0.1584855 | -1.224291
-1.97025 | -1.002708 | -0.6099694 | 2.037408 | -0.3834911 | -1.132216 | -0.7924339 | -0.3321819 | 0.8554581 | -1.356114
-1.97025 | -1.002708 | -0.6099694 | 2.037408 | -0.3834911 | -1.132216 | -0.7924339 | -0.3321819 | 1.552431 | -1.64485
-0.9204912 | -0.1827604 | -0.7489359 | 1.473688 | -0.3834911 | -1.132216 | -0.7924339 | -0.3321819 | -1.165762 | -0.01279424
-0.9204912 | -0.1827604 | -0.7489359 | 1.473688 | -0.3834911 | -1.132216 | -0.7924339 | -0.3321819 | -0.8869733 | -0.1884254
-0.9204912 | -0.1827604 | -0.7489359 | 1.473688 | -0.3834911 | -1.132216 | -0.7924339 | -0.3321819 | 0.1584855 | -0.6050019
-0.9204912 | -0.1827604 | -0.7489359 | 1.473688 | -0.3834911 | -1.132216 | -0.7924339 | -0.3321819 | 0.8554581 | -0.9917092
-0.9204912 | -0.1827604 | -0.7489359 | 1.473688 | -0.3834911 | -1.132216 | -0.7924339 | -0.3321819 | 1.552431 | -1.356911
0.6541467 | 3.381503 | -1.926992 | -0.7520334 | -0.3834911 | -0.3405189 | -0.7924339 | -0.3321819 | -1.165762 | -0.4504783
0.6541467 | 3.381503 | -1.926992 | -0.7520334 | -0.3834911 | -0.3405189 | -0.7924339 | -0.3321819 | -0.5384871 | -0.5301297
0.6541467 | 3.381503 | -1.926992 | -0.7520334 | -0.3834911 | -0.3405189 | -0.7924339 | -0.3321819 | 1.552431 | -1.485946
0.1292674 | 2.737258 | -1.926992 | -0.8006299 | -0.3834911 | -0.3405189 | 0.5590625 | -0.3321819 | -1.165762 | -0.131873
0.1292674 | 2.737258 | -1.926992 | -0.8006299 | -0.3834911 | -0.3405189 | 0.5590625 | -0.3321819 | -0.5384871 | -0.3110885
0.1292674 | 2.737258 | -1.926992 | -0.8006299 | -0.3834911 | -0.3405189 | 0.5590625 | -0.3321819 | 0.1584855 | -0.5221645
-0.3956119 | 2.093014 | -1.926992 | -0.8492265 | -0.3834911 | -0.3405189 | 1.910559 | -0.3321819 | -1.165762 | 0.02742969
-0.3956119 | 2.093014 | -1.926992 | -0.8492265 | -0.3834911 | -0.3405189 | 1.910559 | -0.3321819 | 0.1584855 | -0.2911757
-0.3956119 | 2.093014 | -1.926992 | -0.8492265 | -0.3834911 | -0.3405189 | 1.910559 | -0.3321819 | 1.552431 | -1.127515
-0.9204912 | 1.448769 | -1.926992 | -0.897823 | -0.3834911 | -0.3405189 | 3.262055 | -0.3321819 | -1.165762 | -0.6496067
-0.9204912 | 1.448769 | -1.926992 | -0.897823 | -0.3834911 | -0.3405189 | 3.262055 | -0.3321819 | -0.5384871 | -0.8089094
-0.9204912 | 1.448769 | -1.926992 | -0.897823 | -0.3834911 | -0.3405189 | 3.262055 | -0.3321819 | 1.552431 | -1.466033
-0.3956119 | 2.093014 | -1.926992 | -0.0457637 | -0.3834911 | -0.4988583 | -0.7924339 | -0.3321819 | -1.165762 | -0.6894324
-0.3956119 | 2.093014 | -1.926992 | -0.0457637 | -0.3834911 | -0.4988583 | -0.7924339 | -0.3321819 | -0.5384871 | -0.7889965
-0.3956119 | 2.093014 | -1.926992 | -0.0457637 | -0.3834911 | -0.4988583 | -0.7924339 | -0.3321819 | 0.1584855 | -0.8288222
-0.8155154 | 1.577618 | -1.926992 | -0.07816139 | -0.3834911 | -0.4988583 | 0.2887632 | -0.3321819 | -1.165762 | -0.5699554
-0.8155154 | 1.577618 | -1.926992 | -0.07816139 | -0.3834911 | -0.4988583 | 0.2887632 | -0.3321819 | 0.1584855 | -0.8089094
-0.8155154 | 1.577618 | -1.926992 | -0.07816139 | -0.3834911 | -0.4988583 | 0.2887632 | -0.3321819 | 1.552431 | -1.525771
-1.235419 | 1.062222 | -1.926992 | -0.1202784 | -0.3834911 | -0.4988583 | 1.36996 | -0.3321819 | -1.165762 | -0.4504783
-1.235419 | 1.062222 | -1.926992 | -0.1202784 | -0.3834911 | -0.4988583 | 1.36996 | -0.3321819 | -0.5384871 | -0.5699554
-1.235419 | 1.062222 | -1.926992 | -0.1202784 | -0.3834911 | -0.4988583 | 1.36996 | -0.3321819 | 1.552431 | -1.485946
-1.655322 | 0.546826 | -1.926992 | -0.1526761 | -0.3834911 | -0.4988583 | 2.451157 | -0.3321819 | -1.165762 | -0.848735
-1.655322 | 0.546826 | -1.926992 | -0.1526761 | -0.3834911 | -0.4988583 | 2.451157 | -0.3321819 | -0.5384871 | -0.8885607
-1.655322 | 0.546826 | -1.926992 | -0.1526761 | -0.3834911 | -0.4988583 | 2.451157 | -0.3321819 | 0.1584855 | -1.127515
0.6541467 | -0.8019048 | 0.2838376 | 0.1874997 | -0.3834911 | 0.715077 | 0.01846392 | -0.3321819 | -1.165762 | 1.320569
0.6541467 | -0.8019048 | 0.2838376 | 0.1874997 | -0.3834911 | 0.715077 | 0.01846392 | -0.3321819 | 0.8554581 | -0.2680768
0.6541467 | -0.8019048 | 0.2838376 | 0.1874997 | -0.3834911 | 0.715077 | 0.01846392 | -0.3321819 | 1.552431 | -1.086494
0.6541467 | -0.8019048 | 0.2838376 | 0.1874997 | -0.3834911 | 0.8470265 | -0.1842605 | 1.100353 | -1.165762 | 1.387078
0.6541467 | -0.8019048 | 0.2838376 | 0.1874997 | -0.3834911 | 0.8470265 | -0.1842605 | 1.100353 | 0.1584855 | 0.7837192
0.6541467 | -0.8019048 | 0.2838376 | 0.1874997 | -0.3834911 | 0.8470265 | -0.1842605 | 1.100353 | 1.552431 | -1.032331
0.6541467 | -0.8019048 | 0.2838376 | 0.1874997 | -0.3834911 | 0.978976 | -0.386985 | 2.532887 | -1.165762 | 1.454782
0.6541467 | -0.8019048 | 0.2838376 | 0.1874997 | -0.3834911 | 0.978976 | -0.386985 | 2.532887 | 0.1584855 | 1.087589
0.6541467 | -0.8019048 | 0.2838376 | 0.1874997 | -0.3834911 | 0.978976 | -0.386985 | 2.532887 | 1.552431 | -0.9570609
0.6541467 | -0.8019048 | 0.2838376 | 0.1874997 | -0.3834911 | 1.242875 | -0.5897095 | 3.965422 | -1.165762 | 1.429692
0.6541467 | -0.8019048 | 0.2838376 | 0.1874997 | -0.3834911 | 1.242875 | -0.5897095 | 3.965422 | 0.1584855 | 1.187153
0.6541467 | -0.8019048 | 0.2838376 | 0.1874997 | -0.3834911 | 1.242875 | -0.5897095 | 3.965422 | 0.8554581 | 0.07163618
0.3392191 | -0.8019048 | 0.2838376 | 0.1874997 | -0.3834911 | 0.978976 | 0.8293618 | -0.3321819 | -1.165762 | 1.516113
0.3392191 | -0.8019048 | 0.2838376 | 0.1874997 | -0.3834911 | 0.978976 | 0.8293618 | -0.3321819 | 0.8554581 | -0.07651531
0.3392191 | -0.8019048 | 0.2838376 | 0.1874997 | -0.3834911 | 0.978976 | 0.8293618 | -0.3321819 | 1.552431 | -1.214335
0.3392191 | -0.8019048 | 0.2838376 | 0.1874997 | -0.3834911 | 1.242875 | 0.6266373 | 1.100353 | -1.165762 | 1.525273
0.3392191 | -0.8019048 | 0.2838376 | 0.1874997 | -0.3834911 | 1.242875 | 0.6266373 | 1.100353 | 0.1584855 | 0.7817279
0.3392191 | -0.8019048 | 0.2838376 | 0.1874997 | -0.3834911 | 1.242875 | 0.6266373 | 1.100353 | 1.552431 | -1.164951
0.3392191 | -0.8019048 | 0.2838376 | 0.1874997 | -0.3834911 | 1.506774 | 0.4239128 | 2.532887 | -1.165762 | 1.644352
0.3392191 | -0.8019048 | 0.2838376 | 0.1874997 | -0.3834911 | 1.506774 | 0.4239128 | 2.532887 | 0.1584855 | 1.051348
0.3392191 | -0.8019048 | 0.2838376 | 0.1874997 | -0.3834911 | 1.506774 | 0.4239128 | 2.532887 | 0.8554581 | 0.07203444
0.3392191 | -0.8019048 | 0.2838376 | 0.1874997 | -0.3834911 | 1.770673 | 0.2211884 | 3.965422 | 0.1584855 | 1.15131
0.3392191 | -0.8019048 | 0.2838376 | 0.1874997 | -0.3834911 | 1.770673 | 0.2211884 | 3.965422 | 0.8554581 | 0.1265956
0.3392191 | -0.8019048 | 0.2838376 | 0.1874997 | -0.3834911 | 1.770673 | 0.2211884 | 3.965422 | 1.552431 | -0.9395376
-1.172433 | 0.01804322 | 0.1543462 | 0.2328565 | 1.374506 | -0.7363674 | -0.7924339 | -0.3321819 | -1.165762 | 1.851445
-1.172433 | 0.01804322 | 0.1543462 | 0.2328565 | 1.374506 | -0.7363674 | -0.7924339 | -0.3321819 | 1.029701 | 0.3420525
-1.172433 | 0.01804322 | 0.1543462 | 0.2328565 | 1.374506 | -0.7363674 | -0.7924339 | -0.3321819 | 1.552431 | -0.370827
-1.172433 | 0.01804322 | 0.1543462 | 0.2328565 | 1.374506 | -0.7363674 | -0.7924339 | -0.3321819 | 2.07516 | -1.115567
-0.4900902 | -0.06562494 | 0.249096 | 0.3883654 | 1.707919 | -0.6703926 | -0.7924339 | -0.3321819 | -1.165762 | 2.592203
-0.4900902 | -0.06562494 | 0.249096 | 0.3883654 | 1.707919 | -0.6703926 | -0.7924339 | -0.3321819 | 0.1584855 | 1.413363
-0.4900902 | -0.06562494 | 0.249096 | 0.3883654 | 1.707919 | -0.6703926 | -0.7924339 | -0.3321819 | 1.552431 | -0.4982691
-0.4900902 | -0.06562494 | 0.249096 | 0.3883654 | 1.707919 | -0.6703926 | -0.7924339 | -0.3321819 | 2.07516 | -0.9522818
0.04528669 | -0.2831622 | 0.249096 | 0.2360962 | 1.980712 | -0.4328836 | -0.7924339 | -0.3321819 | -1.165762 | 2.620081
0.04528669 | -0.2831622 | 0.249096 | 0.2360962 | 1.980712 | -0.4328836 | -0.7924339 | -0.3321819 | 0.1584855 | 1.429293
0.04528669 | -0.2831622 | 0.249096 | 0.2360962 | 1.980712 | -0.4328836 | -0.7924339 | -0.3321819 | 1.029701 | 0.9633329
0.04528669 | -0.2831622 | 0.249096 | 0.2360962 | 1.980712 | -0.4328836 | -0.7924339 | -0.3321819 | 2.07516 | -0.9482992
0.02429152 | -0.5676339 | 0.2901543 | 0.1518622 | 2.950641 | -0.2613492 | -0.7924339 | -0.3321819 | -1.165762 | 3.356856
0.02429152 | -0.5676339 | 0.2901543 | 0.1518622 | 2.950641 | -0.2613492 | -0.7924339 | -0.3321819 | 0.1584855 | 1.943044
0.02429152 | -0.5676339 | 0.2901543 | 0.1518622 | 2.950641 | -0.2613492 | -0.7924339 | -0.3321819 | 1.029701 | 1.417346
0.02429152 | -0.5676339 | 0.2901543 | 0.1518622 | 2.950641 | -0.2613492 | -0.7924339 | -0.3321819 | 1.552431 | -0.2473674
-0.007201243 | -0.2162276 | 0.5459789 | -0.1170386 | 1.101713 | -0.8815118 | -0.7924339 | -0.3321819 | -0.1900008 | 0.3141745
-0.007201243 | -0.2162276 | 0.5459789 | -0.1170386 | 1.101713 | -0.8815118 | -0.7924339 | -0.3321819 | 0.1584855 | 0.346035
-0.007201243 | -0.2162276 | 0.5459789 | -0.1170386 | 1.101713 | -0.8815118 | -0.7924339 | -0.3321819 | 0.5069718 | -0.08408219
-0.007201243 | -0.2162276 | 0.5459789 | -0.1170386 | 1.101713 | -0.8815118 | -0.7924339 | -0.3321819 | 0.8554581 | -0.5102168
-0.007201243 | -0.2162276 | 0.5459789 | -0.1170386 | 1.101713 | -0.8815118 | -0.7924339 | -0.3321819 | 1.203944 | -0.8367873
0.6541467 | -0.5509003 | 0.06275462 | 0.6734651 | -0.3834911 | 0.187279 | -0.7924339 | -0.3321819 | -1.158793 | -0.01239598
0.6541467 | -0.5509003 | 0.06275462 | 0.6734651 | -0.3834911 | 0.187279 | -0.7924339 | -0.3321819 | -0.1900008 | -0.3310013
0.6541467 | -0.5509003 | 0.06275462 | 0.6734651 | -0.3834911 | 0.187279 | -0.7924339 | -0.3321819 | 0.1584855 | -1.047863
0.6541467 | -0.5509003 | 0.06275462 | 0.6734651 | -0.3834911 | 0.187279 | -0.7924339 | -0.3321819 | 0.8554581 | -1.645248
0.6541467 | -0.5509003 | 0.06275462 | 0.6734651 | -0.3834911 | 0.187279 | -0.7924339 | -0.3321819 | 1.552431 | -1.844377
-0.9204912 | -0.5509003 | 0.4417541 | -0.09436023 | 4.163053 | -1.132216 | -0.7924339 | -0.3321819 | 0.1584855 | 0.4416167
-0.9204912 | -0.5509003 | 0.4417541 | -0.09436023 | 4.163053 | -1.132216 | -0.7924339 | -0.3321819 | 0.8554581 | -0.4026875
0.391707 | -0.5509003 | 0.4417541 | 0.04171007 | -0.3834911 | 2.166521 | -0.7924339 | -0.3321819 | -1.155308 | 1.050949
0.391707 | -0.5509003 | 0.4417541 | 0.04171007 | -0.3834911 | 2.166521 | -0.7924339 | -0.3321819 | -0.8869733 | 1.039002
0.391707 | -0.5509003 | 0.4417541 | 0.04171007 | -0.3834911 | 2.166521 | -0.7924339 | -0.3321819 | 0.1584855 | 0.7642046
0.391707 | -0.5509003 | 0.4417541 | 0.04171007 | -0.3834911 | 2.166521 | -0.7924339 | -0.3321819 | 0.8554581 | -0.6018159
-0.5005878 | 0.2021132 | -0.07937017 | 0.5082368 | -0.3834911 | -1.132216 | -0.7924339 | -0.3321819 | -1.155308 | -0.6057985
-0.5005878 | 0.2021132 | -0.07937017 | 0.5082368 | -0.3834911 | -1.132216 | -0.7924339 | -0.3321819 | -0.8869733 | -0.54606
-0.5005878 | 0.2021132 | -0.07937017 | 0.5082368 | -0.3834911 | -1.132216 | -0.7924339 | -0.3321819 | -0.5384871 | -0.7053626
-0.5005878 | 0.2021132 | -0.07937017 | 0.5082368 | -0.3834911 | -1.132216 | -0.7924339 | -0.3321819 | 0.8554581 | -1.294783
-0.5005878 | 0.2021132 | -0.07937017 | 0.5082368 | -0.3834911 | -1.132216 | -0.7924339 | -0.3321819 | 0.1584855 | -0.904491
1.409973 | 1.724874 | 2.32096 | -3.408644 | -0.3834911 | -1.132216 | -0.7924339 | -0.3321819 | 0.8554581 | -0.2354197
3.656456 | 0.8881921 | 2.134618 | -3.408644 | -0.3834911 | 2.285276 | 1.332118 | -0.3321819 | 1.552431 | -0.3190536
1.409973 | 1.724874 | 2.32096 | -3.408644 | -0.3834911 | -1.132216 | -0.7924339 | -0.3321819 | -1.155308 | 0.3579827
1.409973 | 1.724874 | 2.32096 | -3.408644 | -0.3834911 | -1.132216 | -0.7924339 | -0.3321819 | -0.5384871 | 0.226558
1.409973 | 1.724874 | 2.32096 | -3.408644 | -0.3834911 | -1.132216 | -0.7924339 | -0.3321819 | 0.1584855 | 0.1150462
1.409973 | 1.724874 | 2.32096 | -3.408644 | -0.3834911 | -1.132216 | -0.7924339 | -0.3321819 | 1.552431 | -0.7093452
1.409973 | 1.724874 | 2.32096 | -3.408644 | -0.3834911 | -1.132216 | -0.7924339 | -0.3321819 | 2.249403 | -1.704987
3.656456 | 0.8881921 | 2.134618 | -3.408644 | -0.3834911 | 2.285276 | 1.332118 | -0.3321819 | -1.155308 | 0.8637687
3.656456 | 0.8881921 | 2.134618 | -3.408644 | -0.3834911 | 2.285276 | 1.332118 | -0.3321819 | -0.5384871 | 0.346035
3.656456 | 0.8881921 | 2.134618 | -3.408644 | -0.3834911 | 2.285276 | 1.332118 | -0.3321819 | 0.1584855 | 0.640745
3.656456 | 0.8881921 | 2.134618 | -3.408644 | -0.3834911 | 2.285276 | 1.332118 | -0.3321819 | 0.8554581 | 0.5411808
3.656456 | 0.8881921 | 2.134618 | -3.408644 | -0.3834911 | 2.285276 | 1.332118 | -0.3321819 | 2.249403 | -1.127515
-0.08068435 | -0.1827604 | 0.2427794 | -0.07168185 | -0.3834911 | -0.9210967 | -0.7924339 | -0.3321819 | -1.165762 | 0.4973726
-0.08068435 | -0.1827604 | 0.2427794 | -0.07168185 | -0.3834911 | -0.9210967 | -0.7924339 | -0.3321819 | -0.8869733 | 0.1588544
-0.08068435 | -0.1827604 | 0.2427794 | -0.07168185 | -0.3834911 | -0.9210967 | -0.7924339 | -0.3321819 | -0.5384871 | 0.2464709
-0.08068435 | -0.1827604 | 0.2427794 | -0.07168185 | -0.3834911 | -0.9210967 | -0.7924339 | -0.3321819 | -0.1900008 | -0.1119602
-0.08068435 | -0.1827604 | 0.2427794 | -0.07168185 | -0.3834911 | -0.9210967 | -0.7924339 | -0.3321819 | 0.8554581 | -1.143445
0.0347891 | -0.3166294 | 0.1353962 | 0.2036985 | -0.3834911 | -0.7495623 | -0.03559593 | -0.3321819 | -0.8869733 | 0.5371983
0.0347891 | -0.3166294 | 0.1353962 | 0.2036985 | -0.3834911 | -0.7495623 | -0.03559593 | -0.3321819 | -0.5384871 | 0.612867
0.0347891 | -0.3166294 | 0.1353962 | 0.2036985 | -0.3834911 | -0.7495623 | -0.03559593 | -0.3321819 | -0.1900008 | 0.2862965
0.0347891 | -0.3166294 | 0.1353962 | 0.2036985 | -0.3834911 | -0.7495623 | -0.03559593 | -0.3321819 | 0.8554581 | -1.095654
0.6016588 | -0.5676339 | 0.01537969 | 0.3754063 | -0.3834911 | -0.8815118 | -0.7924339 | -0.3321819 | -1.165762 | 0.7203963
0.6016588 | -0.5676339 | 0.01537969 | 0.3754063 | -0.3834911 | -0.8815118 | -0.7924339 | -0.3321819 | -0.5384871 | 0.4137387
0.6016588 | -0.5676339 | 0.01537969 | 0.3754063 | -0.3834911 | -0.8815118 | -0.7924339 | -0.3321819 | -0.1900008 | -0.01239598
0.6016588 | -0.5676339 | 0.01537969 | 0.3754063 | -0.3834911 | -0.8815118 | -0.7924339 | -0.3321819 | 0.8554581 | -1.127515
0.2867312 | -0.5676339 | 0.01537969 | 0.3754063 | -0.3834911 | -0.7231724 | 0.01846392 | -0.3321819 | -1.165762 | 1.234147
0.2867312 | -0.5676339 | 0.01537969 | 0.3754063 | -0.3834911 | -0.7231724 | 0.01846392 | -0.3321819 | -0.8869733 | 0.7442917
0.2867312 | -0.5676339 | 0.01537969 | 0.3754063 | -0.3834911 | -0.7231724 | 0.01846392 | -0.3321819 | -0.1900008 | 0.2862965
0.2867312 | -0.5676339 | 0.01537969 | 0.3754063 | -0.3834911 | -0.7231724 | 0.01846392 | -0.3321819 | 0.8554581 | -1.031933
0.1292674 | -0.5676339 | 0.01537969 | 0.3754063 | -0.3834911 | -0.6440027 | 0.4239128 | -0.3321819 | -1.165762 | 1.389468
0.1292674 | -0.5676339 | 0.01537969 | 0.3754063 | -0.3834911 | -0.6440027 | 0.4239128 | -0.3321819 | -0.8869733 | 0.8558036
0.1292674 | -0.5676339 | 0.01537969 | 0.3754063 | -0.3834911 | -0.6440027 | 0.4239128 | -0.3321819 | -0.5384871 | 0.8916467
-1.97025 | -1.002708 | -0.6099694 | 2.037408 | -0.3834911 | -1.132216 | -0.7924339 | -0.3321819 | -0.8869733 | -0.9387411
-0.9204912 | -0.1827604 | -0.7489359 | 1.473688 | -0.3834911 | -1.132216 | -0.7924339 | -0.3321819 | -0.5384871 | -0.356888
0.6541467 | 3.381503 | -1.926992 | -0.7520334 | -0.3834911 | -0.3405189 | -0.7924339 | -0.3321819 | 0.1584855 | -0.5898682
0.1292674 | 2.737258 | -1.926992 | -0.8006299 | -0.3834911 | -0.3405189 | 0.5590625 | -0.3321819 | 1.552431 | -1.127515
-0.3956119 | 2.093014 | -1.926992 | -0.8492265 | -0.3834911 | -0.3405189 | 1.910559 | -0.3321819 | -0.5384871 | -0.2115243
-0.9204912 | 1.448769 | -1.926992 | -0.897823 | -0.3834911 | -0.3405189 | 3.262055 | -0.3321819 | 0.1584855 | -0.8885607
-0.3956119 | 2.093014 | -1.926992 | -0.0457637 | -0.3834911 | -0.4988583 | -0.7924339 | -0.3321819 | 1.552431 | -1.665161
-0.8155154 | 1.577618 | -1.926992 | -0.07816139 | -0.3834911 | -0.4988583 | 0.2887632 | -0.3321819 | -0.5384871 | -0.6894324
-1.235419 | 1.062222 | -1.926992 | -0.1202784 | -0.3834911 | -0.4988583 | 1.36996 | -0.3321819 | 0.1584855 | -0.7690837
-1.655322 | 0.546826 | -1.926992 | -0.1526761 | -0.3834911 | -0.4988583 | 2.451157 | -0.3321819 | 1.552431 | -1.625336
0.6541467 | -0.8019048 | 0.2838376 | 0.1874997 | -0.3834911 | 0.715077 | 0.01846392 | -0.3321819 | 0.1584855 | 0.8187657
0.6541467 | -0.8019048 | 0.2838376 | 0.1874997 | -0.3834911 | 0.8470265 | -0.1842605 | 1.100353 | 0.8554581 | -0.1625388
0.6541467 | -0.8019048 | 0.2838376 | 0.1874997 | -0.3834911 | 0.978976 | -0.386985 | 2.532887 | 0.8554581 | -0.02075937
0.6541467 | -0.8019048 | 0.2838376 | 0.1874997 | -0.3834911 | 1.242875 | -0.5897095 | 3.965422 | 1.552431 | -0.873427
0.3392191 | -0.8019048 | 0.2838376 | 0.1874997 | -0.3834911 | 0.978976 | 0.8293618 | -0.3321819 | 0.1584855 | 0.8183675
0.3392191 | -0.8019048 | 0.2838376 | 0.1874997 | -0.3834911 | 1.242875 | 0.6266373 | 1.100353 | 0.8554581 | -0.08925952
0.3392191 | -0.8019048 | 0.2838376 | 0.1874997 | -0.3834911 | 1.506774 | 0.4239128 | 2.532887 | 1.552431 | -1.074945
0.3392191 | -0.8019048 | 0.2838376 | 0.1874997 | -0.3834911 | 1.770673 | 0.2211884 | 3.965422 | -1.165762 | 1.66984
-1.172433 | 0.01804322 | 0.1543462 | 0.2328565 | 1.374506 | -0.7363674 | -0.7924339 | -0.3321819 | 0.1584855 | 0.7920825
-0.4900902 | -0.06562494 | 0.249096 | 0.3883654 | 1.707919 | -0.6703926 | -0.7924339 | -0.3321819 | 1.029701 | 0.7004835
0.04528669 | -0.2831622 | 0.249096 | 0.2360962 | 1.980712 | -0.4328836 | -0.7924339 | -0.3321819 | 1.552431 | -0.4544609
0.02429152 | -0.5676339 | 0.2901543 | 0.1518622 | 2.950641 | -0.2613492 | -0.7924339 | -0.3321819 | 2.07516 | -0.7929791
-0.007201243 | -0.2162276 | 0.5459789 | -0.1170386 | 1.101713 | -0.8815118 | -0.7924339 | -0.3321819 | -1.165762 | 0.8717339
0.6541467 | -0.5509003 | 0.06275462 | 0.6734651 | -0.3834911 | 0.187279 | -0.7924339 | -0.3321819 | -0.869549 | 0.06725536
0.1292674 | -0.5509003 | 0.06275462 | 0.6734651 | -0.3834911 | 0.187279 | 0.5590625 | -0.3321819 | -0.1900008 | -0.01239598
-0.1331723 | -0.5509003 | 0.06275462 | 0.6734651 | -0.3834911 | 0.5171528 | 1.234811 | -0.3321819 | 0.1584855 | -0.6894324
-0.3956119 | -0.5509003 | 0.06275462 | 0.6734651 | -0.3834911 | 0.8470265 | 1.910559 | -0.3321819 | 0.8554581 | -0.848735
-1.36139 | 0.03477685 | 1.019728 | -0.2725475 | -0.3834911 | -0.3405189 | -0.7924339 | -0.3321819 | -1.061216 | -0.4823389
-1.340395 | 0.05151049 | 1.041837 | -0.2466294 | -0.3834911 | -0.1162048 | 0.04549385 | -0.3321819 | -0.8869733 | -0.2075418
0.7801177 | -0.4839657 | 0.3185792 | 0.1745406 | -0.3834911 | 1.242875 | -0.7924339 | -0.3321819 | -0.7127302 | 0.935455
0.7696201 | -0.5006994 | 0.3122626 | 0.2263769 | -0.3834911 | 1.559554 | 0.5860924 | -0.3321819 | -0.5384871 | 1.831533
0.6541467 | -0.5509003 | 0.4417541 | 0.05142938 | -0.3834911 | -1.132216 | -0.7924339 | -0.3321819 | -1.155308 | 1.042984
-0.9204912 | -0.5509003 | 0.4417541 | -0.09436023 | 4.163053 | -1.132216 | -0.7924339 | -0.3321819 | -0.8869733 | 0.9712981
0.391707 | -0.5509003 | 0.4417541 | 0.04171007 | -0.3834911 | 2.166521 | -0.7924339 | -0.3321819 | -0.5384871 | 0.9593504
0.0347891 | -0.3166294 | 0.1353962 | 0.2036985 | -0.3834911 | -0.7495623 | -0.03559593 | -0.3321819 | -1.165762 | 0.9792632
0.6016588 | -0.5676339 | 0.01537969 | 0.3754063 | -0.3834911 | -0.8815118 | -0.7924339 | -0.3321819 | -0.8869733 | 0.3301048
0.2867312 | -0.5676339 | 0.01537969 | 0.3754063 | -0.3834911 | -0.7231724 | 0.01846392 | -0.3321819 | -0.5384871 | 0.7841174
0.1292674 | -0.5676339 | 0.01537969 | 0.3754063 | -0.3834911 | -0.6440027 | 0.4239128 | -0.3321819 | -0.1900008 | 0.3420525
0.1292674 | -0.5676339 | 0.01537969 | 0.3754063 | -0.3834911 | -0.6440027 | 0.4239128 | -0.3321819 | 0.8554581 | -1.063794
0.1292674 | -0.5509003 | 0.06275462 | 0.6734651 | -0.3834911 | 0.187279 | 0.5590625 | -0.3321819 | -1.158793 | 0.107081
0.1292674 | -0.5509003 | 0.06275462 | 0.6734651 | -0.3834911 | 0.187279 | 0.5590625 | -0.3321819 | -0.869549 | 0.1469067
0.1292674 | -0.5509003 | 0.06275462 | 0.6734651 | -0.3834911 | 0.187279 | 0.5590625 | -0.3321819 | 0.1584855 | -0.8885607
0.1292674 | -0.5509003 | 0.06275462 | 0.6734651 | -0.3834911 | 0.187279 | 0.5590625 | -0.3321819 | 0.8554581 | -1.525771
0.1292674 | -0.5509003 | 0.06275462 | 0.6734651 | -0.3834911 | 0.187279 | 0.5590625 | -0.3321819 | 1.552431 | -1.7249
-0.1331723 | -0.5509003 | 0.06275462 | 0.6734651 | -0.3834911 | 0.5171528 | 1.234811 | -0.3321819 | -1.158793 | 0.3062094
-0.1331723 | -0.5509003 | 0.06275462 | 0.6734651 | -0.3834911 | 0.5171528 | 1.234811 | -0.3321819 | -0.869549 | 0.6646404
-0.1331723 | -0.5509003 | 0.06275462 | 0.6734651 | -0.3834911 | 0.5171528 | 1.234811 | -0.3321819 | -0.1900008 | 0.4655121
-0.1331723 | -0.5509003 | 0.06275462 | 0.6734651 | -0.3834911 | 0.5171528 | 1.234811 | -0.3321819 | 0.8554581 | -1.127515
-0.1331723 | -0.5509003 | 0.06275462 | 0.6734651 | -0.3834911 | 0.5171528 | 1.234811 | -0.3321819 | 1.552431 | -1.485946
-0.3956119 | -0.5509003 | 0.06275462 | 0.6734651 | -0.3834911 | 0.8470265 | 1.910559 | -0.3321819 | -1.158793 | 0.5849891
-0.3956119 | -0.5509003 | 0.06275462 | 0.6734651 | -0.3834911 | 0.8470265 | 1.910559 | -0.3321819 | -0.869549 | 1.142548
-0.3956119 | -0.5509003 | 0.06275462 | 0.6734651 | -0.3834911 | 0.8470265 | 1.910559 | -0.3321819 | -0.1900008 | 0.6248147
-0.3956119 | -0.5509003 | 0.06275462 | 0.6734651 | -0.3834911 | 0.8470265 | 1.910559 | -0.3321819 | 0.1584855 | -0.490304
-0.3956119 | -0.5509003 | 0.06275462 | 0.6734651 | -0.3834911 | 0.8470265 | 1.910559 | -0.3321819 | 1.552431 | -1.127515
-1.36139 | 0.03477685 | 1.019728 | -0.2725475 | -0.3834911 | -0.3405189 | -0.7924339 | -0.3321819 | -1.165762 | -0.4703912
-1.36139 | 0.03477685 | 1.019728 | -0.2725475 | -0.3834911 | -0.3405189 | -0.7924339 | -0.3321819 | -0.8869733 | -0.7093452
-1.36139 | 0.03477685 | 1.019728 | -0.2725475 | -0.3834911 | -0.3405189 | -0.7924339 | -0.3321819 | -0.7127302 | -0.7929791
-1.36139 | 0.03477685 | 1.019728 | -0.2725475 | -0.3834911 | -0.3405189 | -0.7924339 | -0.3321819 | -0.5384871 | -0.8009442
-1.36139 | 0.03477685 | 1.019728 | -0.2725475 | -0.3834911 | -0.3405189 | -0.7924339 | -0.3321819 | -0.3642439 | -0.5819031
-1.340395 | 0.05151049 | 1.041837 | -0.2466294 | -0.3834911 | -0.1162048 | 0.04549385 | -0.3321819 | -1.165762 | -0.1916115
-1.340395 | 0.05151049 | 1.041837 | -0.2466294 | -0.3834911 | -0.1162048 | 0.04549385 | -0.3321819 | -1.061216 | -0.1995766
-1.340395 | 0.05151049 | 1.041837 | -0.2466294 | -0.3834911 | -0.1162048 | 0.04549385 | -0.3321819 | -0.7127302 | -0.1119602
-1.340395 | 0.05151049 | 1.041837 | -0.2466294 | -0.3834911 | -0.1162048 | 0.04549385 | -0.3321819 | -0.5384871 | -0.01637855
-1.340395 | 0.05151049 | 1.041837 | -0.2466294 | -0.3834911 | -0.1162048 | 0.04549385 | -0.3321819 | -0.3642439 | -0.08806475
0.7801177 | -0.4839657 | 0.3185792 | 0.1745406 | -0.3834911 | 1.242875 | -0.7924339 | -0.3321819 | -1.165762 | 1.246095
0.7801177 | -0.4839657 | 0.3185792 | 0.1745406 | -0.3834911 | 1.242875 | -0.7924339 | -0.3321819 | -1.061216 | 1.242113
0.7801177 | -0.4839657 | 0.3185792 | 0.1745406 | -0.3834911 | 1.242875 | -0.7924339 | -0.3321819 | -0.8869733 | 0.7363266
0.7801177 | -0.4839657 | 0.3185792 | 0.1745406 | -0.3834911 | 1.242875 | -0.7924339 | -0.3321819 | -0.5384871 | 1.178392
0.7801177 | -0.4839657 | 0.3185792 | 0.1745406 | -0.3834911 | 1.242875 | -0.7924339 | -0.3321819 | -0.3642439 | 1.369555
0.7696201 | -0.5006994 | 0.3122626 | 0.2263769 | -0.3834911 | 1.559554 | 0.5860924 | -0.3321819 | -1.165762 | 1.425311
0.7696201 | -0.5006994 | 0.3122626 | 0.2263769 | -0.3834911 | 1.559554 | 0.5860924 | -0.3321819 | -1.061216 | 1.429293
0.7696201 | -0.5006994 | 0.3122626 | 0.2263769 | -0.3834911 | 1.559554 | 0.5860924 | -0.3321819 | -0.8869733 | 1.604526
0.7696201 | -0.5006994 | 0.3122626 | 0.2263769 | -0.3834911 | 1.559554 | 0.5860924 | -0.3321819 | -0.7127302 | 1.803655
0.7696201 | -0.5006994 | 0.3122626 | 0.2263769 | -0.3834911 | 1.559554 | 0.5860924 | -0.3321819 | -0.3642439 | 2.070487
0.6541467 | -0.5509003 | 0.4417541 | 0.05142938 | -0.3834911 | -1.132216 | -0.7924339 | -0.3321819 | -0.8869733 | 1.035019
0.6541467 | -0.5509003 | 0.4417541 | 0.05142938 | -0.3834911 | -1.132216 | -0.7924339 | -0.3321819 | -0.5384871 | 0.7801348
0.6541467 | -0.5509003 | 0.4417541 | 0.05142938 | -0.3834911 | -1.132216 | -0.7924339 | -0.3321819 | 0.1584855 | 0.6646404
0.6541467 | -0.5509003 | 0.4417541 | 0.05142938 | -0.3834911 | -1.132216 | -0.7924339 | -0.3321819 | 0.8554581 | -0.5540251
-0.9204912 | -0.5509003 | 0.4417541 | -0.09436023 | 4.163053 | -1.132216 | -0.7924339 | -0.3321819 | -1.155308 | 1.031037
-0.9204912 | -0.5509003 | 0.4417541 | -0.09436023 | 4.163053 | -1.132216 | -0.7924339 | -0.3321819 | -0.5384871 | 0.9553678

## GPR
GPR single | [14 empty] | GPR Artificial Protozoa Optimizer (APO)
| y_real | y_pred | n_estimators | learning_rate | max_depth | subsample | min_samples | Set | R2 | RMSE | MAE | RSE | SMAPE | Error |  | y_real | y_pred | n_estimators | learning_rate | max_depth | subsample | min_samples | Set | R2 | RMSE | MAE | RSE | SMAPE | Error
0 | 0.5411808 | 0.77 | 100 | 0.1 | 3 | 1 | 1 | All | 0.9845084 | 0.1244652 | 0.08899311 | 0.01549159 | 14.06045 | 42.28146 | 0 | 0.5411808 | 0.529180825 | 100 | 0.1 | 3 | 1 | 1 | All | 0.9941627 | 0.07640253 | 0.06206713 | 0.005837347 | 10.61866 | -2.217373
1 | -0.08806475 | -0.09 | [5 empty] | Train | 0.987224 | 0.113528 | 0.08181213 | 0.01277599 | 13.50474 | -2.150275 | 1 | -0.08806475 | -0.07 | [5 empty] | Train | 0.9941381 | 0.07689964 | 0.06343634 | 0.005861889 | 10.93873 | 25.80679
2 | -0.7690837 | -0.785688003 | [5 empty] | Test | 0.9733277 | 0.1603672 | 0.1172041 | 0.02667233 | 16.24355 | -2.113346 | 2 | -0.7690837 | -0.8620837 | [5 empty] | Test | 0.9942565 | 0.07441747 | 0.05668808 | 0.005743537 | 9.361215 | -10.78782
3 | -0.848735 | -0.796532106 | [5 empty] | Value | 0.9846896 | 0.1290376 | 0.09682332 | 0.0153104 | 13.92278 | 6.553776 | 3 | -0.848735 | -0.740735038 | [5 empty] | Value | 0.9928231 | 0.08834721 | 0.07137782 | 0.007176947 | 10.58212 | 14.58011
4 | -1.485946 | -1.459073726 | [5 empty] | Test-Value | 0.9586207 | 0.1865063 | 0.1375849 | 0.04137928 | 18.56432 | 1.841718 | 4 | -1.485946 | -1.48394575 | [5 empty] | Test-Value | 0.9961092 | 0.05718995 | 0.04199834 | 0.003890768 | 8.140309 | 0.1347758
5 | -0.2680768 | -0.228084157 | [11 empty] | 17.53415 | 5 | -0.2680768 | -0.210076778 | [11 empty] | 27.60895
6 | -0.4504783 | -0.478610616 | [11 empty] | -5.877904 | 6 | -0.4504783 | -0.398478344 | [11 empty] | 13.04964
7 | -0.9570609 | -0.911981229 | [11 empty] | 4.943044 | 7 | -0.9570609 | -1.087060859 | [11 empty] | -11.95885
8 | -0.01239598 | -0.01 | [11 empty] | 23.9598 | 8 | -0.01239598 | -0.01 | [11 empty] | 23.9598
9 | -0.490304 | -0.69 | [11 empty] | -28.94145 | 9 | -0.490304 | -0.558304013 | [11 empty] | -12.17974
10 | -1.704987 | -1.618258461 | [11 empty] | 5.359371 | 10 | -1.704987 | -1.633986932 | [11 empty] | 4.3452
11 | -1.164951 | -1.14055007 | [11 empty] | 2.139387 | 11 | -1.164951 | -1.125950854 | [11 empty] | 3.463739
12 | 1.803655 | 1.776680242 | [11 empty] | 1.518242 | 12 | 1.803655 | 1.734654547 | [11 empty] | 3.977737
13 | -0.9387411 | -0.90310233 | [11 empty] | 3.946255 | 13 | -0.9387411 | -0.816741051 | [11 empty] | 14.93742
14 | -0.08408219 | -0.12367782 | [11 empty] | -32.01515 | 14 | -0.08408219 | -0.064082185 | [11 empty] | 31.20992
15 | 1.087589 | 1.02169521 | [11 empty] | 6.449458 | 15 | 1.087589 | 1.24258901 | [11 empty] | -12.47396
16 | 1.039002 | 1.10658612 | [11 empty] | -6.107471 | 16 | 1.039002 | 1.054001693 | [11 empty] | -1.423148
17 | -0.8367873 | -0.878646123 | [11 empty] | -4.76401 | 17 | -0.8367873 | -0.811787338 | [11 empty] | 3.079624
18 | -0.6894324 | -0.606062742 | [11 empty] | 13.75594 | 18 | -0.6894324 | -0.765432361 | [11 empty] | -9.929029
19 | -0.8089094 | -0.833795743 | [11 empty] | -2.984709 | 19 | -0.8089094 | -0.643909369 | [11 empty] | 25.62472
20 | 0.226558 | 0.263148665 | [11 empty] | -13.90493 | 20 | 0.226558 | 0.270558037 | [11 empty] | -16.26268
21 | 1.246095 | 1.049451801 | [11 empty] | 18.73772 | 21 | 1.246095 | 1.277095174 | [11 empty] | -2.427384
22 | 0.935455 | 1.022112693 | [11 empty] | -8.478296 | 22 | 0.935455 | 0.979454953 | [11 empty] | -4.492294
23 | -1.224291 | -1.196133702 | [11 empty] | 2.354034 | 23 | -1.224291 | -1.241291101 | [11 empty] | -1.369542
24 | -0.5102168 | -0.496463453 | [11 empty] | 2.770273 | 24 | -0.5102168 | -0.401216848 | [11 empty] | 27.16735
25 | 1.516113 | 1.462780496 | [11 empty] | 3.645982 | 25 | 1.516113 | 1.507113213 | [11 empty] | 0.5971682
26 | -0.4026875 | -0.313707784 | [11 empty] | 28.3639 | 26 | -0.4026875 | -0.390687541 | [11 empty] | 3.071508
27 | 0.7363266 | 1.054752633 | [11 empty] | -30.18964 | 27 | 0.7363266 | 0.782326605 | [11 empty] | -5.879897
28 | 0.6646404 | 0.525774202 | [11 empty] | 26.41176 | 28 | 0.6646404 | 0.6186404 | [11 empty] | 7.435661
29 | 0.1469067 | 0.2 | [11 empty] | -26.54665 | 29 | 0.1469067 | 0.1 | [11 empty] | 46.9067
30 | 0.1150462 | 0.112895941 | [11 empty] | 1.904604 | 30 | 0.1150462 | 0.102046162 | [11 empty] | 12.73933
31 | -1.086494 | -1.157508422 | [11 empty] | -6.135086 | 31 | -1.086494 | -1.114494285 | [11 empty] | -2.51235
32 | 2.070487 | 1.722478277 | [11 empty] | 20.20393 | 32 | 2.070487 | 2.092486532 | [11 empty] | -1.051381
33 | -1.115567 | -1.032032325 | [11 empty] | 8.094194 | 33 | -1.115567 | -1.200567024 | [11 empty] | -7.079988
34 | -0.6894324 | -0.687996191 | [11 empty] | 0.2087467 | 34 | -0.6894324 | -0.775432361 | [11 empty] | -11.09059
35 | -0.3190536 | -0.42 | [11 empty] | -24.03485 | 35 | -0.3190536 | -0.264053635 | [11 empty] | 20.8291
36 | 0.640745 | 0.565394607 | [11 empty] | 13.32704 | 36 | 0.640745 | 0.730744999 | [11 empty] | -12.3162
37 | -1.127515 | -1.119891051 | [11 empty] | 0.6807514 | 37 | -1.127515 | -1.219514725 | [11 empty] | -7.543984
38 | -0.5301297 | -0.572812168 | [11 empty] | -7.451393 | 38 | -0.5301297 | -0.465129683 | [11 empty] | 13.9746
39 | 0.9593504 | 1.027134829 | [11 empty] | -6.599375 | 39 | 0.9593504 | 0.986350354 | [11 empty] | -2.737364
40 | 1.389468 | 1.029632848 | [11 empty] | 34.94787 | 40 | 1.389468 | 1.368467584 | [11 empty] | 1.534563
41 | -0.1884254 | -0.13 | [11 empty] | 44.94265 | 41 | -0.1884254 | -0.25 | [11 empty] | -24.62982
42 | -1.525771 | -1.517070624 | [11 empty] | 0.573526 | 42 | -1.525771 | -1.693771419 | [11 empty] | -9.918694
43 | -1.095654 | -1.052041384 | [11 empty] | 4.145541 | 43 | -1.095654 | -1.182654189 | [11 empty] | -7.356335
44 | 1.831533 | 1.768750545 | [11 empty] | 3.54951 | 44 | 1.831533 | 1.851532515 | [11 empty] | -1.080186
45 | 0.8637687 | 0.683800197 | [11 empty] | 26.31888 | 45 | 0.8637687 | 0.984768748 | [11 empty] | -12.28715
46 | -1.64485 | -1.576252404 | [11 empty] | 4.351953 | 46 | -1.64485 | -1.749850171 | [11 empty] | -6.000514
47 | -0.8885607 | -0.907427872 | [11 empty] | -2.079192 | 47 | -0.8885607 | -0.931560708 | [11 empty] | -4.61591
48 | 1.178392 | 0.9604628 | [11 empty] | 22.68997 | 48 | 1.178392 | 1.282391536 | [11 empty] | -8.109848
49 | 0.06725536 | 0.09 | [11 empty] | -25.27182 | 49 | 0.06725536 | 0.07 | [11 empty] | -3.920916
50 | 1.035019 | 0.991808858 | [11 empty] | 4.356713 | 50 | 1.035019 | 0.913019126 | [11 empty] | 13.36226
51 | 0.2464709 | 0.18 | [11 empty] | 36.92826 | 51 | 0.2464709 | 0.314470871 | [11 empty] | -21.62362
52 | 1.425311 | 1.629011152 | [11 empty] | -12.50455 | 52 | 1.425311 | 1.316310687 | [11 empty] | 8.28072
53 | -0.4504783 | -0.410169126 | [11 empty] | 9.827463 | 53 | -0.4504783 | -0.498478344 | [11 empty] | -9.629305
54 | 2.592203 | 2.371583354 | [11 empty] | 9.302623 | 54 | 2.592203 | 2.481202802 | [11 empty] | 4.47363672
55 | -0.5540251 | -0.45502627 | [11 empty] | 21.75673 | 55 | -0.5540251 | -0.601025085 | [11 empty] | -7.819973
56 | -1.143445 | -1.081142695 | [11 empty] | 5.762634 | 56 | -1.143445 | -1.242444992 | [11 empty] | -7.96816
57 | -0.2115243 | -0.178136153 | [11 empty] | 18.74306 | 57 | -0.2115243 | -0.17 | [11 empty] | 24.42607
58 | -0.8423629 | -0.832927857 | [11 empty] | 1.13276 | 58 | -0.8423629 | -0.952362931 | [11 empty] | -11.55022
59 | 0.7920825 | 1.014752422 | [11 empty] | -21.94327 | 59 | 0.7920825 | 0.977082543 | [11 empty] | -18.93392
60 | -0.01239598 | -0.01 | [11 empty] | 23.9598 | 60 | -0.01239598 | -0.02 | [11 empty] | -38.0201
61 | 3.356856 | 3.222468604 | [11 empty] | 4.170314 | 61 | 3.356856 | 3.419855655 | [11 empty] | -1.842183
62 | 0.7442917 | 0.79345903 | [11 empty] | -6.196576 | 62 | 0.7442917 | 0.659291739 | [11 empty] | 12.89262
63 | -0.4982691 | -0.7 | [11 empty] | -28.81869 | 63 | -0.4982691 | -0.623269147 | [11 empty] | -20.05554
64 | 1.187153 | 1.069858588 | [11 empty] | 10.96356 | 64 | 1.187153 | 1.083153184 | [11 empty] | 9.601597
65 | -0.2354197 | -0.323894005 | [11 empty] | -27.31581 | 65 | -0.2354197 | -0.29 | [11 empty] | -18.82078
66 | 1.454782 | 1.497573457 | [11 empty] | -2.857407 | 66 | 1.454782 | 1.429781682 | [11 empty] | 1.748519
67 | 1.031037 | 1.105321551 | [11 empty] | -6.720668 | 67 | 1.031037 | 1.103036559 | [11 empty] | -6.527435
68 | -0.7889965 | -0.82231529 | [11 empty] | -4.051822 | 68 | -0.7889965 | -0.742996534 | [11 empty] | 6.191146
69 | 1.66984 | 1.637153653 | [11 empty] | 1.996553 | 69 | 1.66984 | 1.599840297 | [11 empty] | 4.375437
70 | 0.5371983 | 0.614779626 | [11 empty] | -12.61938 | 70 | 0.5371983 | 0.690198258 | [11 empty] | -22.16754
71 | -1.047863 | -0.71973369 | [11 empty] | 45.59043 | 71 | -1.047863 | -1.062863386 | [11 empty] | -1.411282
72 | -1.032331 | -1.109226966 | [11 empty] | -6.932359 | 72 | -1.032331 | -1.100331375 | [11 empty] | -6.179957
73 | -1.665161 | -1.648353538 | [11 empty] | 1.019667 | 73 | -1.665161 | -1.699161262 | [11 empty] | -2.000987
74 | -0.07651531 | -0.115188896 | [11 empty] | -33.57406 | 74 | -0.07651531 | -0.08 | [11 empty] | -4.355865
75 | 0.5849891 | 0.485609097 | [11 empty] | 20.46501 | 75 | 0.5849891 | 0.428989062 | [11 empty] | 36.36456
76 | -0.873427 | -0.804619014 | [11 empty] | 8.551617 | 76 | -0.873427 | -0.818426954 | [11 empty] | 6.720209
77 | 1.429692 | 1.490988801 | [11 empty] | -4.111184 | 77 | 1.429692 | 1.341691511 | [11 empty] | 6.558885
78 | 0.346035 | 0.31 | [11 empty] | 11.62421 | 78 | 0.346035 | 0.458035045 | [11 empty] | -24.45228
79 | -1.356114 | -1.404558752 | [11 empty] | -3.449103 | 79 | -1.356114 | -1.228114067 | [11 empty] | 10.42248
80 | -0.1995766 | -0.3 | [11 empty] | -33.47446 | 80 | -0.1995766 | -0.16 | [11 empty] | 24.73539
81 | 1.051348 | 1.03863553 | [11 empty] | 1.223925 | 81 | 1.051348 | 1.135347651 | [11 empty] | -7.398615
82 | -0.7053626 | -0.587594223 | [11 empty] | 20.04247 | 82 | -0.7053626 | -0.761362628 | [11 empty] | -7.355234
83 | 0.7004835 | 0.54 | [11 empty] | 29.71917 | 83 | 0.7004835 | 0.585483503 | [11 empty] | 19.64189
84 | 0.2862965 | 0.250473695 | [11 empty] | 14.30204 | 84 | 0.2862965 | 0.37 | [11 empty] | -22.62256
85 | -0.01239598 | -0.02 | [11 empty] | -38.0201 | 85 | -0.01239598 | -0.01 | [11 empty] | 23.9598
86 | 1.525273 | 1.486493964 | [11 empty] | 2.608766 | 86 | 1.525273 | 1.519273117 | [11 empty] | 0.3949257
87 | -0.3310013 | -0.420312822 | [11 empty] | -21.24881 | 87 | -0.3310013 | -0.255001336 | [11 empty] | 29.80377
88 | 1.320569 | 1.372233305 | [11 empty] | -3.764967 | 88 | 1.320569 | 1.417569176 | [11 empty] | -6.8427
89 | -0.6050019 | -0.669748153 | [11 empty] | -9.667247 | 89 | -0.6050019 | -0.566001941 | [11 empty] | 6.890436
90 | 1.242113 | 1.059383549 | [11 empty] | 17.24862 | 90 | 1.242113 | 1.139112607 | [11 empty] | 9.042126
91 | 0.4655121 | 0.47 | [11 empty] | -0.9548823 | 91 | 0.4655121 | 0.569512053 | [11 empty] | -18.26125
92 | -1.844377 | -1.94583298 | [11 empty] | -5.214024 | 92 | -1.844377 | -1.709376775 | [11 empty] | 7.897615
93 | -0.08925952 | -0.105811275 | [11 empty] | -15.64271 | 93 | -0.08925952 | -0.126259522 | [11 empty] | -29.30472
94 | 0.9712981 | 0.923002674 | [11 empty] | 5.232421 | 94 | 0.9712981 | 0.942298055 | [11 empty] | 3.077583
95 | 0.3062094 | 0.28 | [11 empty] | 9.360491 | 95 | 0.3062094 | 0.360209375 | [11 empty] | -14.99128
96 | -0.9917092 | -1.029453293 | [11 empty] | -3.666422 | 96 | -0.9917092 | -0.944709192 | [11 empty] | 4.975076
97 | -0.131873 | -0.177917494 | [11 empty] | -25.8797 | 97 | -0.131873 | -0.184872988 | [11 empty] | -28.66833
98 | 0.3420525 | 0.5 | [11 empty] | -31.5895 | 98 | 0.3420525 | 0.35 | [11 empty] | -2.270721
99 | 0.8187657 | 0.695633349 | [11 empty] | 17.70076 | 99 | 0.8187657 | 0.789765741 | [11 empty] | 3.671975
100 | -0.6057985 | -0.436832966 | [11 empty] | 38.67966 | 100 | -0.6057985 | -0.575798455 | [11 empty] | 5.210156
101 | -0.2911757 | -0.362338082 | [11 empty] | -19.63978 | 101 | -0.2911757 | -0.36 | [11 empty] | -19.11787
102 | 1.417346 | 1.141793103 | [11 empty] | 24.13331 | 102 | 1.417346 | 1.310345553 | [11 empty] | 8.165785
103 | 0.8183675 | 0.846509389 | [11 empty] | -3.324465 | 103 | 0.8183675 | 0.894367485 | [11 empty] | -8.497626
104 | -1.294783 | -1.334906416 | [11 empty] | -3.005745 | 104 | -1.294783 | -1.389782536 | [11 empty] | -6.835602
105 | -0.8885607 | -0.934295762 | [11 empty] | -4.895137 | 105 | -0.8885607 | -0.780560708 | [11 empty] | 13.83621
106 | 0.8717339 | 1.07337983 | [11 empty] | -18.78608 | 106 | 0.8717339 | 0.978733882 | [11 empty] | -10.93249
107 | 1.413363 | 1.396411476 | [11 empty] | 1.213934 | 107 | 1.413363 | 1.454362986 | [11 empty] | -2.819104
108 | 0.07203444 | 0.060763008 | [11 empty] | 18.54982 | 108 | 0.07203444 | 0.08 | [11 empty] | -9.956951
109 | -0.01637855 | -0.02 | [11 empty] | -18.10726 | 109 | -0.01637855 | -0.02 | [11 empty] | -18.10726
110 | 0.7817279 | 0.874073031 | [11 empty] | -10.56493 | 110 | 0.7817279 | 0.826727869 | [11 empty] | -5.443145
111 | 0.3301048 | 0.498786984 | [11 empty] | -33.81849 | 111 | 0.3301048 | 0.346104777 | [11 empty] | -4.622878
112 | -0.356888 | -0.391613385 | [11 empty] | -8.867257 | 112 | -0.356888 | -0.518888021 | [11 empty] | -31.22061
113 | 1.851445 | 1.780474636 | [11 empty] | 3.986056 | 113 | 1.851445 | 1.78044535 | [11 empty] | 3.987766
114 | -1.214335 | -1.105135217 | [11 empty] | 9.881096 | 114 | -1.214335 | -1.119334684 | [11 empty] | 8.487185
115 | -1.7249 | -1.95515815 | [11 empty] | -11.77697 | 115 | -1.7249 | -1.626899766 | [11 empty] | 6.023727
116 | -1.466033 | -1.416996738 | [11 empty] | 3.460571 | 116 | -1.466033 | -1.522032915 | [11 empty] | -3.67929
117 | -0.9395376 | -0.904845417 | [11 empty] | 3.834041 | 117 | -0.9395376 | -0.905537565 | [11 empty] | 3.754676
118 | -1.127515 | -1.017231806 | [11 empty] | 10.84147 | 118 | -1.127515 | -1.061514725 | [11 empty] | 6.21753
119 | 1.042984 | 1.052205084 | [11 empty] | -0.8763333 | 119 | 1.042984 | 1.05398426 | [11 empty] | -1.043659
120 | 0.7642046 | 0.91 | [11 empty] | -16.02148 | 120 | 0.7642046 | 0.728204574 | [11 empty] | 4.943666
121 | 1.387078 | 1.389193465 | [11 empty] | -0.1522769 | 121 | 1.387078 | 1.219078044 | [11 empty] | 13.78091
122 | 0.7203963 | 0.602375213 | [11 empty] | 19.59263 | 122 | 0.7203963 | 0.717396338 | [11 empty] | 0.4181788
123 | -0.4823389 | -0.541422976 | [11 empty] | -10.91274 | 123 | -0.4823389 | -0.42633888 | [11 empty] | 13.13509
124 | -1.031933 | -0.995333118 | [11 empty] | 3.677161 | 124 | -1.031933 | -1.167933118 | [11 empty] | -11.6445
125 | 1.644352 | 1.636077581 | [11 empty] | 0.5057393 | 125 | 1.644352 | 1.746351869 | [11 empty] | -5.840747
126 | 0.1588544 | 0.186891134 | [11 empty] | -15.00164 | 126 | 0.1588544 | 0.226854399 | [11 empty] | -29.97517
127 | -0.6018159 | -0.74 | [11 empty] | -18.67353 | 127 | -0.6018159 | -0.480815888 | [11 empty] | 25.16556
128 | -0.1119602 | -0.158596743 | [11 empty] | -29.40577 | 128 | -0.1119602 | -0.111960154 | [11 empty] | -2.476667e-07
129 | -0.5819031 | -0.631756812 | [11 empty] | -7.891289 | 129 | -0.5819031 | -0.614903053 | [11 empty] | -5.3667
130 | -0.4703912 | -0.537848148 | [11 empty] | -12.54201 | 130 | -0.4703912 | -0.441391179 | [11 empty] | 6.570136
131 | 1.604526 | 1.747367464 | [11 empty] | -8.174655 | 131 | 1.604526 | 1.616526199 | [11 empty] | -0.7423325
132 | -1.525771 | -1.209453646 | [11 empty] | 26.15377 | 132 | -1.525771 | -1.582771419 | [11 empty] | -3.601278
133 | 0.3141745 | 0.4 | [11 empty] | -21.45637 | 133 | 0.3141745 | 0.361174509 | [11 empty] | -13.0131
134 | 0.6646404 | 0.62 | [11 empty] | 7.200065 | 134 | 0.6646404 | 0.6756404 | [11 empty] | -1.628085
135 | -1.063794 | -0.98855015 | [11 empty] | 7.611501 | 135 | -1.063794 | -1.108793653 | [11 empty] | -4.058465
136 | -0.8089094 | -0.770101911 | [11 empty] | 5.039263 | 136 | -0.8089094 | -0.750909369 | [11 empty] | 7.723968
137 | -0.4544609 | -0.56 | [11 empty] | -18.84627 | 137 | -0.4544609 | -0.429460911 | [11 empty] | 5.821252
138 | 1.943044 | 2.15626075 | [11 empty] | -9.888246 | 138 | 1.943044 | 1.93404439 | [11 empty] | 0.4653461
139 | -0.1119602 | -0.090496373 | [11 empty] | 23.71784 | 139 | -0.1119602 | -0.164960154 | [11 empty] | -32.12897
140 | -0.3110885 | -0.276092591 | [11 empty] | 12.67543 | 140 | -0.3110885 | -0.292088501 | [11 empty] | 6.504878
141 | -1.127515 | -1.107711111 | [11 empty] | 1.787796 | 141 | -1.127515 | -0.978514725 | [11 empty] | 15.22716
142 | -0.1625388 | -0.13800003 | [11 empty] | 17.78168 | 142 | -0.1625388 | -0.204538754 | [11 empty] | -20.53401
143 | -0.8009442 | -0.596344437 | [11 empty] | 34.309 | 143 | -0.8009442 | -0.845944235 | [11 empty] | -5.3195
144 | 1.234147 | 0.905835883 | [11 empty] | 36.24405 | 144 | 1.234147 | 1.331147474 | [11 empty] | -7.286946
145 | -0.5221645 | -0.522016983 | [11 empty] | 0.02826843 | 145 | -0.5221645 | -0.534164549 | [11 empty] | -2.246499
146 | -0.2473674 | -0.37 | [11 empty] | -33.14394 | 146 | -0.2473674 | -0.29136743 | [11 empty] | -15.10121
147 | 0.6248147 | 0.53 | [11 empty] | 17.88957 | 147 | 0.6248147 | 0.615814731 | [11 empty] | 1.461479
148 | 0.8558036 | 0.916103539 | [11 empty] | -6.582217 | 148 | 0.8558036 | 0.778803614 | [11 empty] | 9.88696
149 | -1.356911 | -1.381235897 | [11 empty] | -1.761127 | 149 | -1.356911 | -1.461910581 | [11 empty] | -7.182382
150 | -0.7093452 | -0.552196797 | [11 empty] | 28.45877 | 150 | -0.7093452 | -0.648345195 | [11 empty] | 9.408568
151 | -0.904491 | -0.901309473 | [11 empty] | 0.3529867 | 151 | -0.904491 | -1.005490976 | [11 empty] | -10.04484
152 | -1.127515 | -1.061506128 | [11 empty] | 6.218391 | 152 | -1.127515 | -1.220514725 | [11 empty] | -7.619736
153 | 0.4973726 | 0.48 | [11 empty] | 3.619289 | 153 | 0.4973726 | 0.585372589 | [11 empty] | -15.03316
154 | -1.127515 | -1.247405782 | [11 empty] | -9.611231 | 154 | -1.127515 | -1.122514725 | [11 empty] | 0.4454284
155 | -1.485946 | -1.471963863 | [11 empty] | 0.9498797 | 155 | -1.485946 | -1.52094575 | [11 empty] | -2.3012
156 | 0.2862965 | 0.2 | [11 empty] | 43.14827 | 156 | 0.2862965 | 0.280296541 | [11 empty] | 2.14059
157 | 0.3420525 | 0.348796491 | [11 empty] | -1.933509 | 157 | 0.3420525 | 0.425052478 | [11 empty] | -19.527
158 | 0.4416167 | 0.47 | [11 empty] | -6.03901 | 158 | 0.4416167 | 0.348616652 | [11 empty] | 26.67687
159 | -0.2075418 | -0.16 | [11 empty] | 29.7136 | 159 | -0.2075418 | -0.17654176 | [11 empty] | 17.55958
160 | -1.031933 | -1.015478805 | [11 empty] | 1.62035 | 160 | -1.031933 | -1.087933118 | [11 empty] | -5.147375
161 | -0.7929791 | -0.92 | [11 empty] | -13.80662 | 161 | -0.7929791 | -0.694979101 | [11 empty] | 14.10114
162 | 0.107081 | 0.08 | [11 empty] | 33.85129 | 162 | 0.107081 | 0.1 | [11 empty] | 7.081028
163 | 0.346035 | 0.36 | [11 empty] | -3.879154 | 163 | 0.346035 | 0.357035045 | [11 empty] | -3.08093
164 | 0.9553678 | 0.667204144 | [11 empty] | 43.18973 | 164 | 0.9553678 | 0.827367787 | [11 empty] | 15.47075
165 | -0.5898682 | -0.846773254 | [11 empty] | -30.3393 | 165 | -0.5898682 | -0.445868187 | [11 empty] | 32.29654
166 | -0.1916115 | -0.17 | [11 empty] | 12.71264 | 166 | -0.1916115 | -0.183611493 | [11 empty] | 4.357026
167 | -0.7929791 | -0.570123309 | [11 empty] | 39.08905 | 167 | -0.7929791 | -0.802979101 | [11 empty] | -1.245362
168 | -0.9482992 | -0.861614431 | [11 empty] | 10.06074 | 168 | -0.9482992 | -1.017299212 | [11 empty] | -6.782665
169 | -0.5699554 | -0.512355565 | [11 empty] | 11.24215 | 169 | -0.5699554 | -0.550955352 | [11 empty] | 3.448555
170 | 1.142548 | 1.26 | [11 empty] | -9.321553 | 170 | 1.142548 | 1.232548434 | [11 empty] | -7.301944
171 | 0.02742969 | 0.03 | [11 empty] | -8.567702 | 171 | 0.02742969 | 0.03 | [11 empty] | -8.567702
172 | -0.7093452 | -0.96751548 | [11 empty] | -26.68384 | 172 | -0.7093452 | -0.821345195 | [11 empty] | -13.63617
173 | -1.074945 | -1.016010752 | [11 empty] | 5.800538 | 173 | -1.074945 | -0.927944841 | [11 empty] | 15.84146
174 | 0.612867 | 0.419269124 | [11 empty] | 46.17509 | 174 | 0.612867 | 0.44886703 | [11 empty] | 36.53643
175 | 0.9633329 | 1.03 | [11 empty] | -6.472532 | 175 | 0.9633329 | 1.047332921 | [11 empty] | -8.020372
176 | 2.620081 | 2.629137642 | [11 empty] | -0.3444807 | 176 | 2.620081 | 2.57508077 | [11 empty] | 1.747518
177 | 0.7801348 | 0.839209354 | [11 empty] | -7.039306 | 177 | 0.7801348 | 0.842134842 | [11 empty] | -7.362241
178 | -1.127515 | -1.05 | [11 empty] | 7.382355 | 178 | -1.127515 | -0.954514725 | [11 empty] | 18.12439
179 | -1.127515 | -0.94 | [11 empty] | 19.94837 | 179 | -1.127515 | -1.049514725 | [11 empty] | 7.432006
180 | 0.3579827 | 0.42 | [11 empty] | -14.76601 | 180 | 0.3579827 | 0.429982746 | [11 empty] | -16.74486
181 | 0.8916467 | 0.680912465 | [11 empty] | 30.9488 | 181 | 0.8916467 | 0.806646716 | [11 empty] | 10.53745
182 | 0.07163618 | 0.08 | [11 empty] | -10.45477 | 182 | 0.07163618 | 0.09 | [11 empty] | -20.40424
183 | 1.369555 | 1.43 | [11 empty] | -4.226941 | 183 | 1.369555 | 1.44755475 | [11 empty] | -5.388397
184 | -0.9522818 | -0.942493432 | [11 empty] | 1.038559 | 184 | -0.9522818 | -0.922281779 | [11 empty] | 3.252802
185 | -1.625336 | -1.631067429 | [11 empty] | -0.3514163 | 185 | -1.625336 | -1.617335593 | [11 empty] | 0.4946407
186 | -0.8885607 | -1.28 | [11 empty] | -30.58119 | 186 | -0.8885607 | -0.788560708 | [11 empty] | 12.68133
187 | 0.9792632 | 0.706412412 | [11 empty] | 38.62486 | 187 | 0.9792632 | 1.049263189 | [11 empty] | -6.671348
188 | 1.429293 | 1.536365591 | [11 empty] | -6.969197 | 188 | 1.429293 | 1.543293254 | [11 empty] | -7.386801
189 | -1.645248 | -1.386509669 | [11 empty] | 18.66116 | 189 | -1.645248 | -1.635248427 | [11 empty] | 0.6115279
190 | 0.7841174 | 0.566810932 | [11 empty] | 38.33844 | 190 | 0.7841174 | 0.898117409 | [11 empty] | -12.69322
191 | -0.6894324 | -0.67 | [11 empty] | 2.900352 | 191 | -0.6894324 | -0.777432361 | [11 empty] | -11.31931
192 | 0.7837192 | 0.783929599 | [11 empty] | -0.02684513 | 192 | 0.7837192 | 0.767719152 | [11 empty] | 2.084095
193 | -0.8288222 | -1.058369643 | [11 empty] | -21.68878 | 193 | -0.8288222 | -0.862822204 | [11 empty] | -3.940557
194 | -0.370827 | -0.471765463 | [11 empty] | -21.3959 | 194 | -0.370827 | -0.395827005 | [11 empty] | -6.31589
195 | -0.848735 | -1.108302858 | [11 empty] | -23.4203 | 195 | -0.848735 | -0.911735038 | [11 empty] | -6.909902
196 | -0.5699554 | -0.559976643 | [11 empty] | 1.781987 | 196 | -0.5699554 | -0.566955352 | [11 empty] | 0.5291423
197 | -0.6496067 | -0.704279318 | [11 empty] | -7.762918 | 197 | -0.6496067 | -0.604606691 | [11 empty] | 7.442855
198 | 1.15131 | 1.053756732 | [11 empty] | 9.257673 | 198 | 1.15131 | 1.053310081 | [11 empty] | 9.304003
199 | -1.485946 | -1.876137225 | [11 empty] | -20.7976 | 199 | -1.485946 | -1.49994575 | [11 empty] | -0.9333671
200 | -0.02075937 | -0.03 | [11 empty] | -30.8021 | 200 | -0.02075937 | -0.02 | [11 empty] | 3.796853
201 | 0.4137387 | 0.301903475 | [11 empty] | 37.04337 | 201 | 0.4137387 | 0.414738683 | [11 empty] | -0.2411157
202 | -0.01279424 | -0.02 | [11 empty] | -36.02882 | 202 | -0.01279424 | -0.02 | [11 empty] | -36.02882
203 | -0.54606 | -0.488861668 | [11 empty] | 11.7003 | 203 | -0.54606 | -0.519059951 | [11 empty] | 5.201711
204 | 0.1265956 | 0.130325824 | [11 empty] | -2.862225 | 204 | 0.1265956 | 0.097595606 | [11 empty] | 29.71445
205 | 1.050949 | 1.087751141 | [11 empty] | -3.383287 | 205 | 1.050949 | 1.072949394 | [11 empty] | -2.050423
206 | 1.429293 | 1.683063352 | [11 empty] | -15.07787 | 206 | 1.429293 | 1.428293254 | [11 empty] | 0.07001362

## GBR
GPR single | [14 empty] | GPR single
| y_real | y_pred | n_estimators | learning_rate | max_depth | subsample | min_samples_leaf | Set | R2 | RMSE | MAE | RSE | SMAPE | Error |  | y_real | y_pred | n_estimators | learning_rate | max_depth | subsample | min_samples_leaf | Set | R2 | RMSE | MAE | RSE | SMAPE | Error
0 | 0.5411808 | 0.79 | 100 | 0.1 | 3 | 1 | 1 | All | 0.9849906 | 0.1225129 | 0.08249492 | 0.01500942 | 12.78864 | 45.97709 | 0 | 0.5411808 | 0.79 | 100 | 0.1 | 3 | 1 | 1 | All | 0.9849906 | 0.1225129 | 0.08249492 | 0.01500942 | 12.78864 | 45.97709
1 | -0.08806475 | -0.07173764 | [5 empty] | Train | 0.9887785 | 0.1063975 | 0.07313101 | 0.01122153 | 12.03712 | 22.75948 | 1 | -0.08806475 | -0.07173764 | [5 empty] | Train | 0.9887785 | 0.1063975 | 0.07313101 | 0.01122153 | 12.03712 | 22.75948
2 | -0.7690837 | -0.760664475 | [5 empty] | Test | 0.969403 | 0.171761 | 0.1192817 | 0.030597 | 15.74106 | 1.106825 | 2 | -0.7690837 | -0.760664475 | [5 empty] | Test | 0.969403 | 0.171761 | 0.1192817 | 0.030597 | 15.74106 | 1.106825
3 | -0.848735 | -0.835528064 | [5 empty] | Value | 0.9592416 | 0.2105386 | 0.1520731 | 0.04075844 | 17.19328 | 1.580674 | 3 | -0.848735 | -0.835528064 | [5 empty] | Value | 0.9592416 | 0.2105386 | 0.1520731 | 0.04075844 | 17.19328 | 1.580674
4 | -1.485946 | -1.530110868 | [5 empty] | Test-Value | 0.9825402 | 0.1211494 | 0.08649027 | 0.01745978 | 14.28885 | -2.8864 | 4 | -1.485946 | -1.530110868 | [5 empty] | Test-Value | 0.9825402 | 0.1211494 | 0.08649027 | 0.01745978 | 14.28885 | -2.8864
5 | -0.2680768 | -0.218812325 | [11 empty] | 22.51448 | 5 | -0.2680768 | -0.218812325 | [11 empty] | 22.51448
6 | -0.4504783 | -0.522684134 | [11 empty] | -13.81442 | 6 | -0.4504783 | -0.522684134 | [11 empty] | -13.81442
7 | -0.9570609 | -0.968899722 | [11 empty] | -1.221887 | 7 | -0.9570609 | -0.968899722 | [11 empty] | -1.221887
8 | -0.01239598 | -0.01 | [11 empty] | 23.9598 | 8 | -0.01239598 | -0.01 | [11 empty] | 23.9598
9 | -0.490304 | -0.37 | [11 empty] | 32.5146 | 9 | -0.490304 | -0.37 | [11 empty] | 32.5146
10 | -1.704987 | -1.639952988 | [11 empty] | 3.965598 | 10 | -1.704987 | -1.639952988 | [11 empty] | 3.965598
11 | -1.164951 | -1.032494088 | [11 empty] | 12.82882 | 11 | -1.164951 | -1.032494088 | [11 empty] | 12.82882
12 | 1.803655 | 1.708334581 | [11 empty] | 5.579701 | 12 | 1.803655 | 1.708334581 | [11 empty] | 5.579701
13 | -0.9387411 | -0.901564387 | [11 empty] | 4.123573 | 13 | -0.9387411 | -0.901564387 | [11 empty] | 4.123573
14 | -0.08408219 | -0.117371829 | [11 empty] | -28.36255 | 14 | -0.08408219 | -0.117371829 | [11 empty] | -28.36255
15 | 1.087589 | 0.981999667 | [11 empty] | 10.75248 | 15 | 1.087589 | 0.981999667 | [11 empty] | 10.75248
16 | 1.039002 | 1.044218909 | [11 empty] | -0.4996285 | 16 | 1.039002 | 1.044218909 | [11 empty] | -0.4996285
17 | -0.8367873 | -0.867874259 | [11 empty] | -3.581961 | 17 | -0.8367873 | -0.867874259 | [11 empty] | -3.581961
18 | -0.6894324 | -0.586141512 | [11 empty] | 17.62217 | 18 | -0.6894324 | -0.586141512 | [11 empty] | 17.62217
19 | -0.8089094 | -0.781473728 | [11 empty] | 3.510757 | 19 | -0.8089094 | -0.781473728 | [11 empty] | 3.510757
20 | 0.226558 | 0.22343966 | [11 empty] | 1.395624 | 20 | 0.226558 | 0.22343966 | [11 empty] | 1.395624
21 | 1.246095 | 1.276034456 | [11 empty] | -2.346275 | 21 | 1.246095 | 1.276034456 | [11 empty] | -2.346275
22 | 0.935455 | 1.078578833 | [11 empty] | -13.26967 | 22 | 0.935455 | 1.078578833 | [11 empty] | -13.26967
23 | -1.224291 | -1.207599758 | [11 empty] | 1.382192 | 23 | -1.224291 | -1.207599758 | [11 empty] | 1.382192
24 | -0.5102168 | -0.43663236 | [11 empty] | 16.85273 | 24 | -0.5102168 | -0.43663236 | [11 empty] | 16.85273
25 | 1.516113 | 1.49045801 | [11 empty] | 1.721297 | 25 | 1.516113 | 1.49045801 | [11 empty] | 1.721297
26 | -0.4026875 | -0.51 | [11 empty] | -21.04166 | 26 | -0.4026875 | -0.51 | [11 empty] | -21.04166
27 | 0.7363266 | 1.085006911 | [11 empty] | -32.13623 | 27 | 0.7363266 | 1.085006911 | [11 empty] | -32.13623
28 | 0.6646404 | 0.510937263 | [11 empty] | 30.08259 | 28 | 0.6646404 | 0.510937263 | [11 empty] | 30.08259
29 | 0.1469067 | 0.16 | [11 empty] | -8.183314 | 29 | 0.1469067 | 0.16 | [11 empty] | -8.183314
30 | 0.1150462 | 0.11 | [11 empty] | 4.58742 | 30 | 0.1150462 | 0.11 | [11 empty] | 4.58742
31 | -1.086494 | -1.06378923 | [11 empty] | 2.134357 | 31 | -1.086494 | -1.06378923 | [11 empty] | 2.134357
32 | 2.070487 | 1.755682258 | [11 empty] | 17.93059 | 32 | 2.070487 | 1.755682258 | [11 empty] | 17.93059
33 | -1.115567 | -1.081825975 | [11 empty] | 3.118898 | 33 | -1.115567 | -1.081825975 | [11 empty] | 3.118898
34 | -0.6894324 | -0.613913787 | [11 empty] | 12.30117 | 34 | -0.6894324 | -0.613913787 | [11 empty] | 12.30117
35 | -0.3190536 | -0.33221281 | [11 empty] | -3.961068 | 35 | -0.3190536 | -0.33221281 | [11 empty] | -3.961068
36 | 0.640745 | 0.611211546 | [11 empty] | 4.831953 | 36 | 0.640745 | 0.611211546 | [11 empty] | 4.831953
37 | -1.127515 | -1.094383504 | [11 empty] | 3.027387 | 37 | -1.127515 | -1.094383504 | [11 empty] | 3.027387
38 | -0.5301297 | -0.65121438 | [11 empty] | -18.59368 | 38 | -0.5301297 | -0.65121438 | [11 empty] | -18.59368
39 | 0.9593504 | 0.821980466 | [11 empty] | 16.71206 | 39 | 0.9593504 | 0.821980466 | [11 empty] | 16.71206
40 | 1.389468 | 0.994176083 | [11 empty] | 39.76071 | 40 | 1.389468 | 0.994176083 | [11 empty] | 39.76071
41 | -0.1884254 | -0.239698047 | [11 empty] | -21.3905 | 41 | -0.1884254 | -0.239698047 | [11 empty] | -21.3905
42 | -1.525771 | -1.573316172 | [11 empty] | -3.021945 | 42 | -1.525771 | -1.573316172 | [11 empty] | -3.021945
43 | -1.095654 | -1.10968935 | [11 empty] | -1.264783 | 43 | -1.095654 | -1.10968935 | [11 empty] | -1.264783
44 | 1.831533 | 1.755682258 | [11 empty] | 4.320272 | 44 | 1.831533 | 1.755682258 | [11 empty] | 4.320272
45 | 0.8637687 | 0.833840795 | [11 empty] | 3.589169 | 45 | 0.8637687 | 0.833840795 | [11 empty] | 3.589169
46 | -1.64485 | -1.698695845 | [11 empty] | -3.169824 | 46 | -1.64485 | -1.698695845 | [11 empty] | -3.169824
47 | -0.8885607 | -0.902949234 | [11 empty] | -1.593503 | 47 | -0.8885607 | -0.902949234 | [11 empty] | -1.593503
48 | 1.178392 | 0.85251889 | [11 empty] | 38.22468 | 48 | 1.178392 | 0.85251889 | [11 empty] | 38.22468
49 | 0.06725536 | 0.06 | [11 empty] | 12.09226 | 49 | 0.06725536 | 0.06 | [11 empty] | 12.09226
50 | 1.035019 | 0.934956236 | [11 empty] | 10.70241 | 50 | 1.035019 | 0.934956236 | [11 empty] | 10.70241
51 | 0.2464709 | 0.28 | [11 empty] | -11.97469 | 51 | 0.2464709 | 0.28 | [11 empty] | -11.97469
52 | 1.425311 | 1.725537315 | [11 empty] | -17.39902 | 52 | 1.425311 | 1.725537315 | [11 empty] | -17.39902
53 | -0.4504783 | -0.373375595 | [11 empty] | 20.65018 | 53 | -0.4504783 | -0.373375595 | [11 empty] | 20.65018
54 | 2.592203 | 2.558784802 | [11 empty] | 1.306011 | 54 | 2.592203 | 2.558784802 | [11 empty] | 1.306011
55 | -0.5540251 | -0.467376748 | [11 empty] | 18.53929 | 55 | -0.5540251 | -0.467376748 | [11 empty] | 18.53929
56 | -1.143445 | -0.878434441 | [11 empty] | 30.16851 | 56 | -1.143445 | -0.878434441 | [11 empty] | 30.16851
57 | -0.2115243 | -0.264963464 | [11 empty] | -20.16849 | 57 | -0.2115243 | -0.264963464 | [11 empty] | -20.16849
58 | -0.8423629 | -0.833320979 | [11 empty] | 1.08505 | 58 | -0.8423629 | -0.833320979 | [11 empty] | 1.08505
59 | 0.7920825 | 0.860378971 | [11 empty] | -7.937947 | 59 | 0.7920825 | 0.860378971 | [11 empty] | -7.937947
60 | -0.01239598 | -0.01 | [11 empty] | 23.9598 | 60 | -0.01239598 | -0.01 | [11 empty] | 23.9598
61 | 3.356856 | 3.28535378 | [11 empty] | 2.176383 | 61 | 3.356856 | 3.28535378 | [11 empty] | 2.176383
62 | 0.7442917 | 0.633724615 | [11 empty] | 17.44719 | 62 | 0.7442917 | 0.633724615 | [11 empty] | 17.44719
63 | -0.4982691 | -0.436793157 | [11 empty] | 14.07439 | 63 | -0.4982691 | -0.436793157 | [11 empty] | 14.07439
64 | 1.187153 | 1.042429916 | [11 empty] | 13.88326 | 64 | 1.187153 | 1.042429916 | [11 empty] | 13.88326
65 | -0.2354197 | -0.32 | [11 empty] | -26.43133 | 65 | -0.2354197 | -0.32 | [11 empty] | -26.43133
66 | 1.454782 | 1.489051453 | [11 empty] | -2.30145 | 66 | 1.454782 | 1.489051453 | [11 empty] | -2.30145
67 | 1.031037 | 0.964431918 | [11 empty] | 6.906101 | 67 | 1.031037 | 0.964431918 | [11 empty] | 6.906101
68 | -0.7889965 | -0.7023018 | [11 empty] | 12.34437 | 68 | -0.7889965 | -0.7023018 | [11 empty] | 12.34437
69 | 1.66984 | 1.59811065 | [11 empty] | 4.488403 | 69 | 1.66984 | 1.59811065 | [11 empty] | 4.488403
70 | 0.5371983 | 0.671829749 | [11 empty] | -20.03953 | 70 | 0.5371983 | 0.671829749 | [11 empty] | -20.03953
71 | -1.047863 | -1.37 | [11 empty] | -23.51362 | 71 | -1.047863 | -1.37 | [11 empty] | -23.51362
72 | -1.032331 | -1.055941765 | [11 empty] | -2.235956 | 72 | -1.032331 | -1.055941765 | [11 empty] | -2.235956
73 | -1.665161 | -1.664623082 | [11 empty] | 0.03233045 | 73 | -1.665161 | -1.664623082 | [11 empty] | 0.03233045
74 | -0.07651531 | -0.09 | [11 empty] | -14.98299 | 74 | -0.07651531 | -0.09 | [11 empty] | -14.98299
75 | 0.5849891 | 0.443961736 | [11 empty] | 31.76565 | 75 | 0.5849891 | 0.443961736 | [11 empty] | 31.76565
76 | -0.873427 | -0.908469473 | [11 empty] | -3.857314 | 76 | -0.873427 | -0.908469473 | [11 empty] | -3.857314
77 | 1.429692 | 1.489051453 | [11 empty] | -3.986427 | 77 | 1.429692 | 1.489051453 | [11 empty] | -3.986427
78 | 0.346035 | 0.3 | [11 empty] | 15.34501 | 78 | 0.346035 | 0.3 | [11 empty] | 15.34501
79 | -1.356114 | -1.376292293 | [11 empty] | -1.466129 | 79 | -1.356114 | -1.376292293 | [11 empty] | -1.466129
80 | -0.1995766 | -0.158648701 | [11 empty] | 25.79783 | 80 | -0.1995766 | -0.158648701 | [11 empty] | 25.79783
81 | 1.051348 | 1.110247069 | [11 empty] | -5.305073 | 81 | 1.051348 | 1.110247069 | [11 empty] | -5.305073
82 | -0.7053626 | -0.654763454 | [11 empty] | 7.727856 | 82 | -0.7053626 | -0.654763454 | [11 empty] | 7.727856
83 | 0.7004835 | 0.589132317 | [11 empty] | 18.90088 | 83 | 0.7004835 | 0.589132317 | [11 empty] | 18.90088
84 | 0.2862965 | 0.299701395 | [11 empty] | -4.472737 | 84 | 0.2862965 | 0.299701395 | [11 empty] | -4.472737
85 | -0.01239598 | -0.01 | [11 empty] | 23.9598 | 85 | -0.01239598 | -0.01 | [11 empty] | 23.9598
86 | 1.525273 | 1.49045801 | [11 empty] | 2.335866 | 86 | 1.525273 | 1.49045801 | [11 empty] | 2.335866
87 | -0.3310013 | -0.302881599 | [11 empty] | 9.284069 | 87 | -0.3310013 | -0.302881599 | [11 empty] | 9.284069
88 | 1.320569 | 1.44591667 | [11 empty] | -8.669068 | 88 | 1.320569 | 1.44591667 | [11 empty] | -8.669068
89 | -0.6050019 | -0.656026455 | [11 empty] | -7.777813 | 89 | -0.6050019 | -0.656026455 | [11 empty] | -7.777813
90 | 1.242113 | 1.085006911 | [11 empty] | 14.4797 | 90 | 1.242113 | 1.085006911 | [11 empty] | 14.4797
91 | 0.4655121 | 0.52 | [11 empty] | -10.47845 | 91 | 0.4655121 | 0.52 | [11 empty] | -10.47845
92 | -1.844377 | -1.907537898 | [11 empty] | -3.311133 | 92 | -1.844377 | -1.907537898 | [11 empty] | -3.311133
93 | -0.08925952 | -0.09 | [11 empty] | -0.8227532 | 93 | -0.08925952 | -0.09 | [11 empty] | -0.8227532
94 | 0.9712981 | 0.949379206 | [11 empty] | 2.308756 | 94 | 0.9712981 | 0.949379206 | [11 empty] | 2.308756
95 | 0.3062094 | 0.26 | [11 empty] | 17.77284 | 95 | 0.3062094 | 0.26 | [11 empty] | 17.77284
96 | -0.9917092 | -1.093566426 | [11 empty] | -9.314225 | 96 | -0.9917092 | -1.093566426 | [11 empty] | -9.314225
97 | -0.131873 | -0.15 | [11 empty] | -12.08467 | 97 | -0.131873 | -0.15 | [11 empty] | -12.08467
98 | 0.3420525 | 0.42 | [11 empty] | -18.55893 | 98 | 0.3420525 | 0.42 | [11 empty] | -18.55893
99 | 0.8187657 | 0.817675652 | [11 empty] | 0.1333156 | 99 | 0.8187657 | 0.817675652 | [11 empty] | 0.1333156
100 | -0.6057985 | -0.535819481 | [11 empty] | 13.06018 | 100 | -0.6057985 | -0.535819481 | [11 empty] | 13.06018
101 | -0.2911757 | -0.432777521 | [11 empty] | -32.71932 | 101 | -0.2911757 | -0.432777521 | [11 empty] | -32.71932
102 | 1.417346 | 1.421691774 | [11 empty] | -0.3057077 | 102 | 1.417346 | 1.421691774 | [11 empty] | -0.3057077
103 | 0.8183675 | 0.826147028 | [11 empty] | -0.9416657 | 103 | 0.8183675 | 0.826147028 | [11 empty] | -0.9416657
104 | -1.294783 | -1.29686825 | [11 empty] | -0.160827 | 104 | -1.294783 | -1.29686825 | [11 empty] | -0.160827
105 | -0.8885607 | -0.834230324 | [11 empty] | 6.512636 | 105 | -0.8885607 | -0.834230324 | [11 empty] | 6.512636
106 | 0.8717339 | 0.824986514 | [11 empty] | 5.66644 | 106 | 0.8717339 | 0.824986514 | [11 empty] | 5.66644
107 | 1.413363 | 1.409552258 | [11 empty] | 0.2703502 | 107 | 1.413363 | 1.409552258 | [11 empty] | 0.2703502
108 | 0.07203444 | 0.053819017 | [11 empty] | 33.8457 | 108 | 0.07203444 | 0.053819017 | [11 empty] | 33.8457
109 | -0.01637855 | -0.03 | [11 empty] | -45.40484 | 109 | -0.01637855 | -0.03 | [11 empty] | -45.40484
110 | 0.7817279 | 0.886577278 | [11 empty] | -11.82631 | 110 | 0.7817279 | 0.886577278 | [11 empty] | -11.82631
111 | 0.3301048 | 0.450155624 | [11 empty] | -26.66874 | 111 | 0.3301048 | 0.450155624 | [11 empty] | -26.66874
112 | -0.356888 | -0.398415396 | [11 empty] | -10.42314 | 112 | -0.356888 | -0.398415396 | [11 empty] | -10.42314
113 | 1.851445 | 1.861513011 | [11 empty] | -0.5408322 | 113 | 1.851445 | 1.861513011 | [11 empty] | -0.5408322
114 | -1.214335 | -1.092924338 | [11 empty] | 11.10876 | 114 | -1.214335 | -1.092924338 | [11 empty] | 11.10876
115 | -1.7249 | -1.782543253 | [11 empty] | -3.233778 | 115 | -1.7249 | -1.782543253 | [11 empty] | -3.233778
116 | -1.466033 | -1.463045283 | [11 empty] | 0.2042064 | 116 | -1.466033 | -1.463045283 | [11 empty] | 0.2042064
117 | -0.9395376 | -0.909725981 | [11 empty] | 3.276985 | 117 | -0.9395376 | -0.909725981 | [11 empty] | 3.276985
118 | -1.127515 | -1.160657655 | [11 empty] | -2.85553 | 118 | -1.127515 | -1.160657655 | [11 empty] | -2.85553
119 | 1.042984 | 0.950008948 | [11 empty] | 9.786783 | 119 | 1.042984 | 0.950008948 | [11 empty] | 9.786783
120 | 0.7642046 | 0.679506488 | [11 empty] | 12.46465 | 120 | 0.7642046 | 0.679506488 | [11 empty] | 12.46465
121 | 1.387078 | 1.438463572 | [11 empty] | -3.572251 | 121 | 1.387078 | 1.438463572 | [11 empty] | -3.572251
122 | 0.7203963 | 0.65133342 | [11 empty] | 10.60331 | 122 | 0.7203963 | 0.65133342 | [11 empty] | 10.60331
123 | -0.4823389 | -0.5509401 | [11 empty] | -12.45167 | 123 | -0.4823389 | -0.5509401 | [11 empty] | -12.45167
124 | -1.031933 | -0.957447208 | [11 empty] | 7.779636 | 124 | -1.031933 | -0.957447208 | [11 empty] | 7.779636
125 | 1.644352 | 1.613874094 | [11 empty] | 1.888485 | 125 | 1.644352 | 1.613874094 | [11 empty] | 1.888485
126 | 0.1588544 | 0.19 | [11 empty] | -16.39242 | 126 | 0.1588544 | 0.19 | [11 empty] | -16.39242
127 | -0.6018159 | -0.77 | [11 empty] | -21.84209 | 127 | -0.6018159 | -0.77 | [11 empty] | -21.84209
128 | -0.1119602 | -0.12 | [11 empty] | -6.699872 | 128 | -0.1119602 | -0.12 | [11 empty] | -6.699872
129 | -0.5819031 | -0.589260538 | [11 empty] | -1.248596 | 129 | -0.5819031 | -0.589260538 | [11 empty] | -1.248596
130 | -0.4703912 | -0.489666382 | [11 empty] | -3.936395 | 130 | -0.4703912 | -0.489666382 | [11 empty] | -3.936395
131 | 1.604526 | 1.699819857 | [11 empty] | -5.606103 | 131 | 1.604526 | 1.699819857 | [11 empty] | -5.606103
132 | -1.525771 | -1.397003024 | [11 empty] | 9.217474 | 132 | -1.525771 | -1.397003024 | [11 empty] | 9.217474
133 | 0.3141745 | 0.317326927 | [11 empty] | -0.993429 | 133 | 0.3141745 | 0.317326927 | [11 empty] | -0.993429
134 | 0.6646404 | 0.558197129 | [11 empty] | 19.06912 | 134 | 0.6646404 | 0.558197129 | [11 empty] | 19.06912
135 | -1.063794 | -0.941344397 | [11 empty] | 13.00791 | 135 | -1.063794 | -0.941344397 | [11 empty] | 13.00791
136 | -0.8089094 | -0.75016874 | [11 empty] | 7.830322 | 136 | -0.8089094 | -0.75016874 | [11 empty] | 7.830322
137 | -0.4544609 | -0.467645109 | [11 empty] | -2.819274 | 137 | -0.4544609 | -0.467645109 | [11 empty] | -2.819274
138 | 1.943044 | 1.904041166 | [11 empty] | 2.048444 | 138 | 1.943044 | 1.904041166 | [11 empty] | 2.048444
139 | -0.1119602 | -0.165076779 | [11 empty] | -32.17692 | 139 | -0.1119602 | -0.165076779 | [11 empty] | -32.17692
140 | -0.3110885 | -0.374292424 | [11 empty] | -16.88624 | 140 | -0.3110885 | -0.374292424 | [11 empty] | -16.88624
141 | -1.127515 | -1.167785063 | [11 empty] | -3.448438 | 141 | -1.127515 | -1.167785063 | [11 empty] | -3.448438
142 | -0.1625388 | -0.218812325 | [11 empty] | -25.71773 | 142 | -0.1625388 | -0.218812325 | [11 empty] | -25.71773
143 | -0.8009442 | -0.561976763 | [11 empty] | 42.52266 | 143 | -0.8009442 | -0.561976763 | [11 empty] | 42.52266
144 | 1.234147 | 0.86 | [11 empty] | 43.50552 | 144 | 1.234147 | 0.86 | [11 empty] | 43.50552
145 | -0.5221645 | -0.564446802 | [11 empty] | -7.490919 | 145 | -0.5221645 | -0.564446802 | [11 empty] | -7.490919
146 | -0.2473674 | -0.31 | [11 empty] | -20.20405 | 146 | -0.2473674 | -0.31 | [11 empty] | -20.20405
147 | 0.6248147 | 0.64 | [11 empty] | -2.372698 | 147 | 0.6248147 | 0.64 | [11 empty] | -2.372698
148 | 0.8558036 | 0.792998286 | [11 empty] | 7.919983 | 148 | 0.8558036 | 0.792998286 | [11 empty] | 7.919983
149 | -1.356911 | -1.459182284 | [11 empty] | -7.008837 | 149 | -1.356911 | -1.459182284 | [11 empty] | -7.008837
150 | -0.7093452 | -0.690109128 | [11 empty] | 2.787395 | 150 | -0.7093452 | -0.690109128 | [11 empty] | 2.787395
151 | -0.904491 | -0.853674148 | [11 empty] | 5.95272 | 151 | -0.904491 | -0.853674148 | [11 empty] | 5.95272
152 | -1.127515 | -1.242815856 | [11 empty] | -9.277411 | 152 | -1.127515 | -1.242815856 | [11 empty] | -9.277411
153 | 0.4973726 | 0.486764902 | [11 empty] | 2.179222 | 153 | 0.4973726 | 0.486764902 | [11 empty] | 2.179222
154 | -1.127515 | -1.374485137 | [11 empty] | -17.96821 | 154 | -1.127515 | -1.374485137 | [11 empty] | -17.96821
155 | -1.485946 | -1.503700949 | [11 empty] | -1.180767 | 155 | -1.485946 | -1.503700949 | [11 empty] | -1.180767
156 | 0.2862965 | 0.390239753 | [11 empty] | -26.63573 | 156 | 0.2862965 | 0.390239753 | [11 empty] | -26.63573
157 | 0.3420525 | 0.458975067 | [11 empty] | -25.47471 | 157 | 0.3420525 | 0.458975067 | [11 empty] | -25.47471
158 | 0.4416167 | 0.443694223 | [11 empty] | -0.468244 | 158 | 0.4416167 | 0.443694223 | [11 empty] | -0.468244
159 | -0.2075418 | -0.158648701 | [11 empty] | 30.81844 | 159 | -0.2075418 | -0.158648701 | [11 empty] | 30.81844
160 | -1.031933 | -1.002121668 | [11 empty] | 2.974833 | 160 | -1.031933 | -1.002121668 | [11 empty] | 2.974833
161 | -0.7929791 | -0.67 | [11 empty] | 18.35509 | 161 | -0.7929791 | -0.67 | [11 empty] | 18.35509
162 | 0.107081 | 0.15 | [11 empty] | -28.61265 | 162 | 0.107081 | 0.15 | [11 empty] | -28.61265
163 | 0.346035 | 0.41 | [11 empty] | -15.60121 | 163 | 0.346035 | 0.41 | [11 empty] | -15.60121
164 | 0.9553678 | 0.704856071 | [11 empty] | 35.54083 | 164 | 0.9553678 | 0.704856071 | [11 empty] | 35.54083
165 | -0.5898682 | -0.816335754 | [11 empty] | -27.74196 | 165 | -0.5898682 | -0.816335754 | [11 empty] | -27.74196
166 | -0.1916115 | -0.18 | [11 empty] | 6.450829 | 166 | -0.1916115 | -0.18 | [11 empty] | 6.450829
167 | -0.7929791 | -0.750905679 | [11 empty] | 5.603024 | 167 | -0.7929791 | -0.750905679 | [11 empty] | 5.603024
168 | -0.9482992 | -0.772091176 | [11 empty] | 22.82218 | 168 | -0.9482992 | -0.772091176 | [11 empty] | 22.82218
169 | -0.5699554 | -0.469964022 | [11 empty] | 21.27638 | 169 | -0.5699554 | -0.469964022 | [11 empty] | 21.27638
170 | 1.142548 | 1.61 | [11 empty] | -29.03426 | 170 | 1.142548 | 1.61 | [11 empty] | -29.03426
171 | 0.02742969 | 0.03 | [11 empty] | -8.567702 | 171 | 0.02742969 | 0.03 | [11 empty] | -8.567702
172 | -0.7093452 | -0.84 | [11 empty] | -15.55414 | 172 | -0.7093452 | -0.84 | [11 empty] | -15.55414
173 | -1.074945 | -0.856195597 | [11 empty] | 25.54898 | 173 | -1.074945 | -0.856195597 | [11 empty] | 25.54898
174 | 0.612867 | 0.81 | [11 empty] | -24.3374 | 174 | 0.612867 | 0.81 | [11 empty] | -24.3374
175 | 0.9633329 | 1.33 | [11 empty] | -27.56895 | 175 | 0.9633329 | 1.33 | [11 empty] | -27.56895
176 | 2.620081 | 2.608564614 | [11 empty] | 0.4414748 | 176 | 2.620081 | 2.608564614 | [11 empty] | 0.4414748
177 | 0.7801348 | 0.699103887 | [11 empty] | 11.59069 | 177 | 0.7801348 | 0.699103887 | [11 empty] | 11.59069
178 | -1.127515 | -0.863583215 | [11 empty] | 30.56237 | 178 | -1.127515 | -0.863583215 | [11 empty] | 30.56237
179 | -1.127515 | -1.641774198 | [11 empty] | -31.3234 | 179 | -1.127515 | -1.641774198 | [11 empty] | -31.3234
180 | 0.3579827 | 0.434571346 | [11 empty] | -17.62394 | 180 | 0.3579827 | 0.434571346 | [11 empty] | -17.62394
181 | 0.8916467 | 0.85 | [11 empty] | 4.899614 | 181 | 0.8916467 | 0.85 | [11 empty] | 4.899614
182 | 0.07163618 | 0.08 | [11 empty] | -10.45477 | 182 | 0.07163618 | 0.08 | [11 empty] | -10.45477
183 | 1.369555 | 1.33 | [11 empty] | 2.974041 | 183 | 1.369555 | 1.33 | [11 empty] | 2.974041
184 | -0.9522818 | -0.787819861 | [11 empty] | 20.87557 | 184 | -0.9522818 | -0.787819861 | [11 empty] | 20.87557
185 | -1.625336 | -1.572731935 | [11 empty] | 3.344731 | 185 | -1.625336 | -1.572731935 | [11 empty] | 3.344731
186 | -0.8885607 | -1.03 | [11 empty] | -13.73197 | 186 | -0.8885607 | -1.03 | [11 empty] | -13.73197
187 | 0.9792632 | 0.873007545 | [11 empty] | 12.17122 | 187 | 0.9792632 | 0.873007545 | [11 empty] | 12.17122
188 | 1.429293 | 1.378700306 | [11 empty] | 3.669612 | 188 | 1.429293 | 1.378700306 | [11 empty] | 3.669612
189 | -1.645248 | -1.558880833 | [11 empty] | 5.540359 | 189 | -1.645248 | -1.558880833 | [11 empty] | 5.540359
190 | 0.7841174 | 0.95 | [11 empty] | -17.46133 | 190 | 0.7841174 | 0.95 | [11 empty] | -17.46133
191 | -0.6894324 | -0.59 | [11 empty] | 16.85294 | 191 | -0.6894324 | -0.59 | [11 empty] | 16.85294
192 | 0.7837192 | 0.817675652 | [11 empty] | -4.152808 | 192 | 0.7837192 | 0.817675652 | [11 empty] | -4.152808
193 | -0.8288222 | -0.872601011 | [11 empty] | -5.017048 | 193 | -0.8288222 | -0.872601011 | [11 empty] | -5.017048
194 | -0.370827 | -0.33 | [11 empty] | 12.37182 | 194 | -0.370827 | -0.33 | [11 empty] | 12.37182
195 | -0.848735 | -1.167785063 | [11 empty] | -27.32095 | 195 | -0.848735 | -1.167785063 | [11 empty] | -27.32095
196 | -0.5699554 | -0.56244832 | [11 empty] | 1.334706 | 196 | -0.5699554 | -0.56244832 | [11 empty] | 1.334706
197 | -0.6496067 | -0.638684474 | [11 empty] | 1.710112 | 197 | -0.6496067 | -0.638684474 | [11 empty] | 1.710112
198 | 1.15131 | 1.095122033 | [11 empty] | 5.130757 | 198 | 1.15131 | 1.095122033 | [11 empty] | 5.130757
199 | -1.485946 | -1.641774198 | [11 empty] | -9.491467 | 199 | -1.485946 | -1.641774198 | [11 empty] | -9.491467
200 | -0.02075937 | -0.03 | [11 empty] | -30.8021 | 200 | -0.02075937 | -0.03 | [11 empty] | -30.8021
201 | 0.4137387 | 0.28 | [11 empty] | 47.76382 | 201 | 0.4137387 | 0.28 | [11 empty] | 47.76382
202 | -0.01279424 | -0.01 | [11 empty] | 27.94237 | 202 | -0.01279424 | -0.01 | [11 empty] | 27.94237
203 | -0.54606 | -0.535819481 | [11 empty] | 1.911179 | 203 | -0.54606 | -0.535819481 | [11 empty] | 1.911179
204 | 0.1265956 | 0.19 | [11 empty] | -33.37073 | 204 | 0.1265956 | 0.19 | [11 empty] | -33.37073
205 | 1.050949 | 1.059271622 | [11 empty] | -0.7856557 | 205 | 1.050949 | 1.059271622 | [11 empty] | -0.7856557
206 | 1.429293 | 1.699819857 | [11 empty] | -15.91502 | 206 | 1.429293 | 1.699819857 | [11 empty] | -15.91502